## Sheet1
400 | 14.03968 | 7.574101
401 | 14.04957 | 7.469011
402 | 14.05829 | 7.364742
403 | 14.06588 | 7.261305
404 | 14.07235 | 7.158714
405 | 14.07773 | 7.056978
406 | 14.08205 | 6.956109
407 | 14.08533 | 6.856115
408 | 14.08759 | 6.757006
409 | 14.08887 | 6.65879
410 | 14.08917 | 6.561473
411 | 14.08854 | 6.465062
412 | 14.08698 | 6.369565
413 | 14.08453 | 6.274985
414 | 14.0812 | 6.181329
415 | 14.07703 | 6.088599
416 | 14.07203 | 5.996801
417 | 14.06622 | 5.905937
418 | 14.05963 | 5.816009
419 | 14.05228 | 5.72702
420 | 14.04419 | 5.638972
421 | 14.03537 | 5.551866
422 | 14.02586 | 5.465701
423 | 14.01567 | 5.380479
424 | 14.00483 | 5.2962
425 | 13.99334 | 5.212862
426 | 13.98124 | 5.130465
427 | 13.96854 | 5.049008
428 | 13.95525 | 4.968488
429 | 13.9414 | 4.888904
430 | 13.92701 | 4.810253
431 | 13.9121 | 4.732532
432 | 13.89667 | 4.655739
433 | 13.88075 | 4.57987
434 | 13.86436 | 4.504922
435 | 13.84751 | 4.43089
436 | 13.83021 | 4.35777
437 | 13.81249 | 4.285559
438 | 13.79436 | 4.214251
439 | 13.77584 | 4.143842
440 | 13.75693 | 4.074326
441 | 13.73766 | 4.005699
442 | 13.71803 | 3.937955
443 | 13.69807 | 3.871088
444 | 13.67779 | 3.805093
445 | 13.65719 | 3.739964
446 | 13.6363 | 3.675695
447 | 13.61513 | 3.612279
448 | 13.59368 | 3.549711
449 | 13.57197 | 3.487983
450 | 13.55002 | 3.42709
451 | 13.52783 | 3.367024
452 | 13.50542 | 3.307779
453 | 13.48279 | 3.249348
454 | 13.45996 | 3.191724
455 | 13.43695 | 3.134901
456 | 13.41375 | 3.07887
457 | 13.39038 | 3.023626
458 | 13.36685 | 2.96916
459 | 13.34317 | 2.915466
460 | 13.31934 | 2.862536
461 | 13.29539 | 2.810363
462 | 13.27131 | 2.75894
463 | 13.24712 | 2.708259
464 | 13.22282 | 2.658313
465 | 13.19842 | 2.609094
466 | 13.17394 | 2.560596
467 | 13.14937 | 2.51281
468 | 13.12472 | 2.465729
469 | 13.10002 | 2.419346
470 | 13.07525 | 2.373653
471 | 13.05043 | 2.328643
472 | 13.02556 | 2.284308
473 | 13.00065 | 2.240642
474 | 12.97572 | 2.197636
475 | 12.95075 | 2.155283
476 | 12.92577 | 2.113576
477 | 12.90077 | 2.072507
478 | 12.87576 | 2.03207
479 | 12.85075 | 1.992257
480 | 12.82575 | 1.95306
481 | 12.80075 | 1.914472
482 | 12.77576 | 1.876487
483 | 12.75079 | 1.839097
484 | 12.72585 | 1.802295
485 | 12.70093 | 1.766074
486 | 12.67605 | 1.730426
487 | 12.6512 | 1.695345
488 | 12.62639 | 1.660825
489 | 12.60163 | 1.626857
490 | 12.57692 | 1.593435
491 | 12.55226 | 1.560553
492 | 12.52765 | 1.528204
493 | 12.50311 | 1.49638
494 | 12.47863 | 1.465075
495 | 12.45421 | 1.434284
496 | 12.42987 | 1.403998
497 | 12.4056 | 1.374212
498 | 12.3814 | 1.344919
499 | 12.35729 | 1.316113
500 | 12.33325 | 1.287787
501 | 12.3093 | 1.259936
502 | 12.28544 | 1.232552
503 | 12.26167 | 1.205631
504 | 12.23799 | 1.179165
505 | 12.21441 | 1.153149
506 | 12.19092 | 1.127576
507 | 12.16754 | 1.102442
508 | 12.14425 | 1.077739
509 | 12.12107 | 1.053463
510 | 12.09799 | 1.029607
511 | 12.07502 | 1.006166
512 | 12.05215 | 0.9831335
513 | 12.0294 | 0.9605049
514 | 12.00676 | 0.9382743
515 | 11.98424 | 0.9164363
516 | 11.96183 | 0.8949855
517 | 11.93953 | 0.8739165
518 | 11.91736 | 0.8532242
519 | 11.8953 | 0.8329033
520 | 11.87336 | 0.8129486
521 | 11.85155 | 0.793355
522 | 11.82985 | 0.7741176
523 | 11.80829 | 0.7552312
524 | 11.78684 | 0.7366911
525 | 11.76552 | 0.7184923
526 | 11.74433 | 0.7006301
527 | 11.72327 | 0.6830996
528 | 11.70233 | 0.6658962
529 | 11.68153 | 0.6490153
530 | 11.66085 | 0.6324522
531 | 11.6403 | 0.6162025
532 | 11.61989 | 0.6002616
533 | 11.5996 | 0.5846251
534 | 11.57945 | 0.5692888
535 | 11.55943 | 0.5542482
536 | 11.53954 | 0.5394991
537 | 11.51979 | 0.5250374
538 | 11.50017 | 0.5108588
539 | 11.48068 | 0.4969592
540 | 11.46133 | 0.4833347
541 | 11.44212 | 0.4699812
542 | 11.42303 | 0.4568947
543 | 11.40409 | 0.4440714
544 | 11.38528 | 0.4315074
545 | 11.3666 | 0.419199
546 | 11.34806 | 0.4071423
547 | 11.32966 | 0.3953337
548 | 11.31139 | 0.3837696
549 | 11.29325 | 0.3724463
550 | 11.27526 | 0.3613602
551 | 11.2574 | 0.3505079
552 | 11.23967 | 0.3398859
553 | 11.22208 | 0.3294907
554 | 11.20463 | 0.3193191
555 | 11.18731 | 0.3093676
556 | 11.17013 | 0.299633
557 | 11.15308 | 0.2901121
558 | 11.13617 | 0.2808016
559 | 11.11939 | 0.2716984
560 | 11.10275 | 0.2627993
561 | 11.08624 | 0.2541014
562 | 11.06987 | 0.2456016
563 | 11.05363 | 0.2372968
564 | 11.03752 | 0.2291842
565 | 11.02155 | 0.2212608
566 | 11.00571 | 0.2135238
567 | 10.99001 | 0.2059703
568 | 10.97444 | 0.1985976
569 | 10.959 | 0.1914028
570 | 10.94369 | 0.1843833
571 | 10.92852 | 0.1775364
572 | 10.91347 | 0.1708595
573 | 10.89856 | 0.1643499
574 | 10.88378 | 0.1580051
575 | 10.86913 | 0.1518226
576 | 10.85461 | 0.1457998
577 | 10.84022 | 0.1399342
578 | 10.82596 | 0.1342236
579 | 10.81183 | 0.1286653
580 | 10.79783 | 0.1232572
581 | 10.78395 | 0.1179968
582 | 10.7702 | 0.1128819
583 | 10.75659 | 0.1079103
584 | 10.74309 | 0.1030795
585 | 10.72973 | 0.09838755
586 | 10.71649 | 0.09383217
587 | 10.70338 | 0.08941125
588 | 10.69039 | 0.08512266
589 | 10.67752 | 0.08096433
590 | 10.66479 | 0.0769342
591 | 10.65217 | 0.07303026
592 | 10.63968 | 0.0692505
593 | 10.62731 | 0.06559296
594 | 10.61507 | 0.06205571
595 | 10.60295 | 0.05863682
596 | 10.59095 | 0.05533442
597 | 10.57907 | 0.05214665
598 | 10.56731 | 0.04907168
599 | 10.55568 | 0.0461077
600 | 10.54416 | 0.04325293
601 | 10.53276 | 0.04050562
602 | 10.52149 | 0.03786404
603 | 10.51033 | 0.03532649
604 | 10.49929 | 0.03289127
605 | 10.48837 | 0.03055675
606 | 10.47757 | 0.02832128
607 | 10.46688 | 0.02618326
608 | 10.45632 | 0.0241411
609 | 10.44587 | 0.02219324
610 | 10.43553 | 0.02033813
611 | 10.42531 | 0.01857426
612 | 10.41521 | 0.01690013
613 | 10.40522 | 0.01531426
614 | 10.39534 | 0.0138152
615 | 10.38558 | 0.01240152
616 | 10.37594 | 0.0110718
617 | 10.3664 | 0.009824659
618 | 10.35698 | 0.008658712
619 | 10.34766 | 0.007572612
620 | 10.33846 | 0.006565025
621 | 10.32936 | 0.005634638
622 | 10.32036 | 0.004780156
623 | 10.31145 | 0.004000303
624 | 10.30263 | 0.003293821
625 | 10.29385 | 0.002659471
626 | 10.28495 | 0.002290482
627 | 10.27649 | 0.002294025
628 | 10.26833 | 0.002297568
629 | 10.26039 | 0.002301111
630 | 10.25264 | 0.002304654
631 | 10.24505 | 0.002308197
632 | 10.23762 | 0.00231174
633 | 10.23033 | 0.002315283
634 | 10.22318 | 0.002318826
635 | 10.21615 | 0.002322369
636 | 10.20924 | 0.002325912
637 | 10.20245 | 0.002329455
638 | 10.19577 | 0.002332998
639 | 10.1892 | 0.002336541
640 | 10.18273 | 0.002340084
641 | 10.17637 | 0.002343628
642 | 10.1701 | 0.002347171
643 | 10.16392 | 0.002350714
644 | 10.15784 | 0.002354257
645 | 10.15185 | 0.0023578
646 | 10.14594 | 0.002361343
647 | 10.14012 | 0.002364886
648 | 10.13438 | 0.002368429
649 | 10.12872 | 0.002371972
650 | 10.12315 | 0.002375516
651 | 10.11764 | 0.002379059
652 | 10.11222 | 0.002382602
653 | 10.10686 | 0.002386145
654 | 10.10158 | 0.002389688
655 | 10.09637 | 0.002393231
656 | 10.09123 | 0.002396774
657 | 10.08616 | 0.002400318
658 | 10.08115 | 0.002403861
659 | 10.07621 | 0.002407404
660 | 10.07133 | 0.002410947
661 | 10.06651 | 0.00241449
662 | 10.06175 | 0.002418034
663 | 10.05706 | 0.002421577
664 | 10.05242 | 0.00242512
665 | 10.04784 | 0.002428663
666 | 10.04332 | 0.002432206
667 | 10.03885 | 0.00243575
668 | 10.03444 | 0.002439293
669 | 10.03008 | 0.002442836
670 | 10.02578 | 0.002446379
671 | 10.02152 | 0.002449923
672 | 10.01732 | 0.002453466
673 | 10.01316 | 0.002457009
674 | 10.00906 | 0.002460552
675 | 10.00501 | 0.002464096
676 | 10.001 | 0.002467639
677 | 9.997037 | 0.002471182
678 | 9.993122 | 0.002474725
679 | 9.989252 | 0.002478269
680 | 9.985427 | 0.002481812
681 | 9.981646 | 0.002485355
682 | 9.977908 | 0.002488898
683 | 9.974212 | 0.002492442
684 | 9.970558 | 0.002495985
685 | 9.966946 | 0.002499528
686 | 9.963374 | 0.002503072
687 | 9.959842 | 0.002506615
688 | 9.956349 | 0.002510158
689 | 9.952895 | 0.002513702
690 | 9.949479 | 0.002517245
691 | 9.9461 | 0.002520788
692 | 9.942759 | 0.002524332
693 | 9.939454 | 0.002527875
694 | 9.936185 | 0.002531418
695 | 9.932951 | 0.002534962
696 | 9.929752 | 0.002538505
697 | 9.926588 | 0.002542048
698 | 9.923458 | 0.002545592
699 | 9.92036 | 0.002549135
700 | 9.917296 | 0.002552678
701 | 9.914264 | 0.002556222
702 | 9.911265 | 0.002559765
703 | 9.908296 | 0.002563309
704 | 9.905359 | 0.002566852
705 | 9.902453 | 0.002570395
706 | 9.899576 | 0.002573939
707 | 9.89673 | 0.002577482
708 | 9.893913 | 0.002581026
709 | 9.891125 | 0.002584569
710 | 9.888366 | 0.002588112
711 | 9.885635 | 0.002591656
712 | 9.882931 | 0.002595199
713 | 9.880256 | 0.002598743
714 | 9.877607 | 0.002602286
715 | 9.874985 | 0.002605829
716 | 9.87239 | 0.002609373
717 | 9.86982 | 0.002612916
718 | 9.867276 | 0.00261646
719 | 9.864758 | 0.002620003
720 | 9.862265 | 0.002623547
721 | 9.859796 | 0.00262709
722 | 9.857352 | 0.002630634
723 | 9.854932 | 0.002634177
724 | 9.852536 | 0.002637721
725 | 9.850163 | 0.002641264
726 | 9.847813 | 0.002644807
727 | 9.845486 | 0.002648351
728 | 9.843182 | 0.002651894
729 | 9.8409 | 0.002655438
730 | 9.83864 | 0.002658981
731 | 9.836402 | 0.002662525
732 | 9.834186 | 0.002666068
733 | 9.83199 | 0.002669612
734 | 9.829816 | 0.002673155
735 | 9.827662 | 0.002676699
736 | 9.825529 | 0.002680242
737 | 9.823415 | 0.002683786
738 | 9.821322 | 0.002687329
739 | 9.819249 | 0.002690873
740 | 9.817195 | 0.002694416
741 | 9.81516 | 0.00269796
742 | 9.813144 | 0.002701503
743 | 9.811147 | 0.002705047
744 | 9.809168 | 0.002708591
745 | 9.807208 | 0.002712134
746 | 9.805266 | 0.002715678
747 | 9.803342 | 0.002719221
748 | 9.801435 | 0.002722765
749 | 9.799546 | 0.002726308
750 | 9.797674 | 0.002729852
751 | 9.795819 | 0.002733395
752 | 9.793981 | 0.002736939
753 | 9.79216 | 0.002740483
754 | 9.790355 | 0.002744026
755 | 9.788567 | 0.00274757
756 | 9.786794 | 0.002751113
757 | 9.785038 | 0.002754657
758 | 9.783297 | 0.0027582
759 | 9.781572 | 0.002761744
760 | 9.779862 | 0.002765288
761 | 9.778167 | 0.002768831
762 | 9.776488 | 0.002772375
763 | 9.774823 | 0.002775918
764 | 9.773173 | 0.002779462
765 | 9.771537 | 0.002783006
766 | 9.769916 | 0.002786549
767 | 9.768308 | 0.002790093
768 | 9.766715 | 0.002793636
769 | 9.765136 | 0.00279718
770 | 9.763571 | 0.002800724
771 | 9.762019 | 0.002804267
772 | 9.76048 | 0.002807811
773 | 9.758955 | 0.002811355
774 | 9.757443 | 0.002814898
775 | 9.755944 | 0.002818442
776 | 9.754457 | 0.002821986
777 | 9.752984 | 0.002825529
778 | 9.751523 | 0.002829073
779 | 9.750074 | 0.002832616
780 | 9.748638 | 0.00283616
781 | 9.747214 | 0.002839704
782 | 9.745802 | 0.002843247
783 | 9.744401 | 0.002846791
784 | 9.743013 | 0.002850335
785 | 9.741636 | 0.002853878
786 | 9.740271 | 0.002857422
787 | 9.738917 | 0.002860966
788 | 9.737574 | 0.002864509
789 | 9.736243 | 0.002868053
790 | 9.734922 | 0.002871597
791 | 9.733613 | 0.00287514
792 | 9.732314 | 0.002878684
793 | 9.731026 | 0.002882228
794 | 9.729748 | 0.002885772
795 | 9.728482 | 0.002889315
796 | 9.727225 | 0.002892859
797 | 9.725979 | 0.002896403
798 | 9.724742 | 0.002899946
799 | 9.723516 | 0.00290349
800 | 9.7223 | 0.002907034
801 | 9.721094 | 0.002910577
802 | 9.719897 | 0.002914121
803 | 9.71871 | 0.002917665
804 | 9.717532 | 0.002921209
805 | 9.716364 | 0.002924752
806 | 9.715206 | 0.002928296
807 | 9.714056 | 0.00293184
808 | 9.712916 | 0.002935384
809 | 9.711785 | 0.002938927
810 | 9.710663 | 0.002942471
811 | 9.709549 | 0.002946015
812 | 9.708445 | 0.002949559
813 | 9.707349 | 0.002953102
814 | 9.706262 | 0.002956646
815 | 9.705183 | 0.00296019
816 | 9.704113 | 0.002963734
817 | 9.703051 | 0.002967277
818 | 9.701997 | 0.002970821
819 | 9.700952 | 0.002974365
820 | 9.699914 | 0.002977909
821 | 9.698885 | 0.002981452
822 | 9.697864 | 0.002984996
823 | 9.69685 | 0.00298854
824 | 9.695845 | 0.002992084
825 | 9.694847 | 0.002995627
826 | 9.693856 | 0.002999171
827 | 9.692874 | 0.003002715
828 | 9.691899 | 0.003006259
829 | 9.690931 | 0.003009803
830 | 9.68997 | 0.003013346
831 | 9.689017 | 0.00301689
832 | 9.688071 | 0.003020434
833 | 9.687133 | 0.003023978
834 | 9.686201 | 0.003027522
835 | 9.685276 | 0.003031065
836 | 9.684359 | 0.003034609
837 | 9.683448 | 0.003038153
838 | 9.682544 | 0.003041697
839 | 9.681646 | 0.003045241
840 | 9.680756 | 0.003048784
841 | 9.679872 | 0.003052328
842 | 9.678995 | 0.003055872
843 | 9.678124 | 0.003059416
844 | 9.677259 | 0.00306296
845 | 9.676401 | 0.003066504
846 | 9.675549 | 0.003070047
847 | 9.674704 | 0.003073591
848 | 9.673864 | 0.003077135
849 | 9.673031 | 0.003080679
850 | 9.672204 | 0.003084223
851 | 9.671383 | 0.003087767
852 | 9.670568 | 0.00309131
853 | 9.669759 | 0.003094854
854 | 9.668956 | 0.003098398
855 | 9.668158 | 0.003101942
856 | 9.667366 | 0.003105486
857 | 9.66658 | 0.00310903
858 | 9.6658 | 0.003112574
859 | 9.665025 | 0.003116117
860 | 9.664256 | 0.003119661
861 | 9.663492 | 0.003123205
862 | 9.662734 | 0.003126749
863 | 9.661981 | 0.003130293
864 | 9.661233 | 0.003133837
865 | 9.660491 | 0.003137381
866 | 9.659754 | 0.003140924
867 | 9.659022 | 0.003144468
868 | 9.658295 | 0.003148012
869 | 9.657574 | 0.003151556
870 | 9.656857 | 0.0031551
871 | 9.656146 | 0.003158644
872 | 9.655439 | 0.003162188
873 | 9.654738 | 0.003165732
874 | 9.654041 | 0.003169276
875 | 9.653349 | 0.003172819
876 | 9.652662 | 0.003176363
877 | 9.65198 | 0.003179907
878 | 9.651303 | 0.003183451
879 | 9.65063 | 0.003186995
880 | 9.649962 | 0.003190539
881 | 9.649298 | 0.003194083
882 | 9.648639 | 0.003197627
883 | 9.647984 | 0.003201171
884 | 9.647334 | 0.003204715
885 | 9.646689 | 0.003208259
886 | 9.646047 | 0.003211802
887 | 9.645411 | 0.003215346
888 | 9.644778 | 0.00321889
889 | 9.64415 | 0.003222434
890 | 9.643526 | 0.003225978
891 | 9.642906 | 0.003229522
892 | 9.64229 | 0.003233066
893 | 9.641679 | 0.00323661
894 | 9.641071 | 0.003240154
895 | 9.640468 | 0.003243698
896 | 9.639869 | 0.003247242
897 | 9.639274 | 0.003250786
898 | 9.638682 | 0.00325433
899 | 9.638095 | 0.003257874
900 | 9.637511 | 0.003261417
901 | 9.636932 | 0.003264961
902 | 9.636356 | 0.003268505
903 | 9.635784 | 0.003272049
904 | 9.635216 | 0.003275593
905 | 9.634651 | 0.003279137
906 | 9.63409 | 0.003282681
907 | 9.633533 | 0.003286225
908 | 9.63298 | 0.003289769
909 | 9.63243 | 0.003293313
910 | 9.631884 | 0.003296857
911 | 9.631341 | 0.003300401
912 | 9.630802 | 0.003303945
913 | 9.630266 | 0.003307489
914 | 9.629734 | 0.003311033
915 | 9.629205 | 0.003314577
916 | 9.62868 | 0.003318121
917 | 9.628158 | 0.003321665
918 | 9.627639 | 0.003325209
919 | 9.627124 | 0.003328753
920 | 9.626612 | 0.003332297
921 | 9.626103 | 0.003335841
922 | 9.625598 | 0.003339385
923 | 9.625095 | 0.003342929
924 | 9.624596 | 0.003346473
925 | 9.6241 | 0.003350017
926 | 9.623608 | 0.003353561
927 | 9.623118 | 0.003357105
928 | 9.622631 | 0.003360649
929 | 9.622148 | 0.003364193
930 | 9.621667 | 0.003367737
931 | 9.62119 | 0.003371281
932 | 9.620716 | 0.003374825
933 | 9.620244 | 0.003378369
934 | 9.619775 | 0.003381913
935 | 9.61931 | 0.003385457
936 | 9.618847 | 0.003389001
937 | 9.618387 | 0.003392545
938 | 9.61793 | 0.003396089
939 | 9.617476 | 0.003399633
940 | 9.617025 | 0.003403177
941 | 9.616576 | 0.003406721
942 | 9.61613 | 0.003410265
943 | 9.615687 | 0.003413809
944 | 9.615247 | 0.003417353
945 | 9.614809 | 0.003420897
946 | 9.614374 | 0.003424441
947 | 9.613942 | 0.003427985
948 | 9.613512 | 0.003431529
949 | 9.613085 | 0.003435073
950 | 9.612661 | 0.003438617
951 | 9.612239 | 0.003442161
952 | 9.611819 | 0.003445705
953 | 9.611403 | 0.003449249
954 | 9.610988 | 0.003452793
955 | 9.610576 | 0.003456337
956 | 9.610167 | 0.003459881
957 | 9.60976 | 0.003463425
958 | 9.609356 | 0.00346697
959 | 9.608954 | 0.003470514
960 | 9.608554 | 0.003474058
961 | 9.608157 | 0.003477602
962 | 9.607762 | 0.003481146
963 | 9.607369 | 0.00348469
964 | 9.606979 | 0.003488234
965 | 9.606591 | 0.003491778
966 | 9.606206 | 0.003495322
967 | 9.605822 | 0.003498866
968 | 9.605441 | 0.00350241
969 | 9.605062 | 0.003505954
970 | 9.604686 | 0.003509498
971 | 9.604311 | 0.003513042
972 | 9.603939 | 0.003516586
973 | 9.603569 | 0.00352013
974 | 9.603201 | 0.003523675
975 | 9.602835 | 0.003527219
976 | 9.602472 | 0.003530763
977 | 9.60211 | 0.003534307
978 | 9.601751 | 0.003537851
979 | 9.601393 | 0.003541395
980 | 9.601038 | 0.003544939
981 | 9.600685 | 0.003548483
982 | 9.600334 | 0.003552027
983 | 9.599985 | 0.003555571
984 | 9.599637 | 0.003559115
985 | 9.599292 | 0.003562659
986 | 9.598949 | 0.003566204
987 | 9.598608 | 0.003569748
988 | 9.598268 | 0.003573292
989 | 9.597931 | 0.003576836
990 | 9.597595 | 0.00358038
991 | 9.597262 | 0.003583924
992 | 9.59693 | 0.003587468
993 | 9.5966 | 0.003591012
994 | 9.596272 | 0.003594556
995 | 9.595946 | 0.0035981
996 | 9.595622 | 0.003601645
997 | 9.5953 | 0.003605189
998 | 9.594979 | 0.003608733
999 | 9.59466 | 0.003612277
1000 | 9.594343 | 0.003615821