## Sheet1
248 | 3.729378 | 15.94773
249 | 3.769384 | 16.0037
250 | 3.810079 | 16.05975
251 | 3.85147 | 16.11587
252 | 3.893565 | 16.17205
253 | 3.93637 | 16.22829
254 | 3.979894 | 16.28458
255 | 4.024144 | 16.3409
256 | 4.069126 | 16.39726
257 | 4.114848 | 16.45365
258 | 4.161317 | 16.51004
259 | 4.20854 | 16.56645
260 | 4.256525 | 16.62285
261 | 4.305278 | 16.67924
262 | 4.354806 | 16.73562
263 | 4.405117 | 16.79196
264 | 4.456216 | 16.84826
265 | 4.508111 | 16.90451
266 | 4.560808 | 16.9607
267 | 4.614314 | 17.01682
268 | 4.668635 | 17.07286
269 | 4.723778 | 17.12881
270 | 4.779748 | 17.18465
271 | 4.836553 | 17.24038
272 | 4.894197 | 17.29598
273 | 4.952687 | 17.35144
274 | 5.012029 | 17.40676
275 | 5.072228 | 17.46191
276 | 5.133289 | 17.51689
277 | 5.195218 | 17.57167
278 | 5.25802 | 17.62626
279 | 5.3217 | 17.68063
280 | 5.386263 | 17.73478
281 | 5.451713 | 17.78868
282 | 5.518054 | 17.84233
283 | 5.585292 | 17.89571
284 | 5.653429 | 17.9488
285 | 5.722471 | 18.0016
286 | 5.792419 | 18.05408
287 | 5.863278 | 18.10624
288 | 5.935051 | 18.15805
289 | 6.00774 | 18.2095
290 | 6.081349 | 18.26058
291 | 6.155879 | 18.31126
292 | 6.231332 | 18.36154
293 | 6.307711 | 18.4114
294 | 6.385017 | 18.46082
295 | 6.463251 | 18.50978
296 | 6.542414 | 18.55826
297 | 6.622507 | 18.60626
298 | 6.70353 | 18.65375
299 | 6.785482 | 18.70071
300 | 6.868364 | 18.74713
301 | 6.952175 | 18.79299
302 | 7.036914 | 18.83827
303 | 7.122579 | 18.88296
304 | 7.209169 | 18.92703
305 | 7.296681 | 18.97046
306 | 7.385113 | 19.01324
307 | 7.474462 | 19.05536
308 | 7.564725 | 19.09678
309 | 7.655898 | 19.1375
310 | 7.747976 | 19.17749
311 | 7.840956 | 19.21673
312 | 7.934832 | 19.25521
313 | 8.029599 | 19.2929
314 | 8.125252 | 19.32979
315 | 8.221783 | 19.36585
316 | 8.319186 | 19.40107
317 | 8.417454 | 19.43543
318 | 8.51658 | 19.46891
319 | 8.616555 | 19.50149
320 | 8.717371 | 19.53315
321 | 8.819018 | 19.56387
322 | 8.921488 | 19.59363
323 | 9.024769 | 19.62241
324 | 9.128853 | 19.65019
325 | 9.233727 | 19.67695
326 | 9.33938 | 19.70268
327 | 9.445801 | 19.72736
328 | 9.552977 | 19.75096
329 | 9.660895 | 19.77347
330 | 9.769542 | 19.79486
331 | 9.878903 | 19.81513
332 | 9.988964 | 19.83425
333 | 10.09971 | 19.8522
334 | 10.21113 | 19.86897
335 | 10.3232 | 19.88453
336 | 10.43591 | 19.89887
337 | 10.54923 | 19.91198
338 | 10.66317 | 19.92383
339 | 10.77768 | 19.93442
340 | 10.89277 | 19.94371
341 | 11.0084 | 19.9517
342 | 11.12456 | 19.95837
343 | 11.24123 | 19.9637
344 | 11.35839 | 19.96769
345 | 11.47601 | 19.97031
346 | 11.59408 | 19.97155
347 | 11.71258 | 19.97139
348 | 11.83148 | 19.96983
349 | 11.95076 | 19.96684
350 | 12.0704 | 19.96243
351 | 12.19038 | 19.95656
352 | 12.31066 | 19.94924
353 | 12.43123 | 19.94045
354 | 12.55206 | 19.93017
355 | 12.67313 | 19.91841
356 | 12.79441 | 19.90514
357 | 12.91588 | 19.89037
358 | 13.0375 | 19.87407
359 | 13.15926 | 19.85625
360 | 13.28113 | 19.83689
361 | 13.40308 | 19.81599
362 | 13.52508 | 19.79354
363 | 13.64711 | 19.76953
364 | 13.76913 | 19.74397
365 | 13.89113 | 19.71684
366 | 14.01307 | 19.68814
367 | 14.13492 | 19.65786
368 | 14.25666 | 19.62601
369 | 14.37826 | 19.59259
370 | 14.49968 | 19.55758
371 | 14.62091 | 19.52099
372 | 14.7419 | 19.48282
373 | 14.86264 | 19.44308
374 | 14.98309 | 19.40175
375 | 15.10322 | 19.35885
376 | 15.22301 | 19.31437
377 | 15.34242 | 19.26832
378 | 15.46143 | 19.2207
379 | 15.58001 | 19.17152
380 | 15.69812 | 19.12078
381 | 15.81574 | 19.0685
382 | 15.93284 | 19.01466
383 | 16.0494 | 18.95929
384 | 16.16537 | 18.90239
385 | 16.28074 | 18.84397
386 | 16.39548 | 18.78404
387 | 16.50955 | 18.72261
388 | 16.62293 | 18.65969
389 | 16.73559 | 18.59529
390 | 16.84751 | 18.52942
391 | 16.95865 | 18.4621
392 | 17.069 | 18.39334
393 | 17.17852 | 18.32315
394 | 17.28718 | 18.25155
395 | 17.39497 | 18.17856
396 | 17.50185 | 18.10418
397 | 17.60781 | 18.02844
398 | 17.71281 | 17.95136
399 | 17.81683 | 17.87295
400 | 17.91985 | 17.79322
401 | 18.02184 | 17.71221
402 | 18.12279 | 17.62992
403 | 18.22266 | 17.54638
404 | 18.32144 | 17.46161
405 | 18.41911 | 17.37562
406 | 18.51564 | 17.28845
407 | 18.61101 | 17.20011
408 | 18.70521 | 17.11063
409 | 18.79822 | 17.02002
410 | 18.89001 | 16.92831
411 | 18.98056 | 16.83552
412 | 19.06987 | 16.74169
413 | 19.15791 | 16.64682
414 | 19.24467 | 16.55095
415 | 19.33013 | 16.45411
416 | 19.41427 | 16.35631
417 | 19.49709 | 16.25758
418 | 19.57856 | 16.15795
419 | 19.65867 | 16.05745
420 | 19.73742 | 15.95609
421 | 19.81479 | 15.85391
422 | 19.89076 | 15.75094
423 | 19.96534 | 15.64719
424 | 20.0385 | 15.54271
425 | 20.11023 | 15.4375
426 | 20.18054 | 15.33161
427 | 20.24941 | 15.22506
428 | 20.31683 | 15.11787
429 | 20.3828 | 15.01008
430 | 20.44731 | 14.90171
431 | 20.51036 | 14.79279
432 | 20.57193 | 14.68334
433 | 20.63204 | 14.5734
434 | 20.69067 | 14.46299
435 | 20.74781 | 14.35214
436 | 20.80348 | 14.24087
437 | 20.85766 | 14.12922
438 | 20.91036 | 14.01721
439 | 20.96157 | 13.90486
440 | 21.0113 | 13.79221
441 | 21.05955 | 13.67929
442 | 21.10631 | 13.5661
443 | 21.15159 | 13.4527
444 | 21.1954 | 13.33909
445 | 21.23773 | 13.22531
446 | 21.27859 | 13.11138
447 | 21.31798 | 12.99733
448 | 21.35591 | 12.88319
449 | 21.39238 | 12.76897
450 | 21.42741 | 12.6547
451 | 21.46099 | 12.54041
452 | 21.49313 | 12.42613
453 | 21.52384 | 12.31187
454 | 21.55313 | 12.19765
455 | 21.58101 | 12.08351
456 | 21.60748 | 11.96947
457 | 21.63255 | 11.85554
458 | 21.65623 | 11.74175
459 | 21.67854 | 11.62813
460 | 21.69948 | 11.51468
461 | 21.71907 | 11.40145
462 | 21.73731 | 11.28843
463 | 21.75421 | 11.17567
464 | 21.7698 | 11.06317
465 | 21.78407 | 10.95095
466 | 21.79704 | 10.83904
467 | 21.80873 | 10.72745
468 | 21.81915 | 10.6162
469 | 21.82831 | 10.50531
470 | 21.83622 | 10.3948
471 | 21.8429 | 10.28468
472 | 21.84836 | 10.17497
473 | 21.85262 | 10.06569
474 | 21.85568 | 9.956856
475 | 21.85757 | 9.848477
476 | 21.85831 | 9.740571
477 | 21.85789 | 9.633153
478 | 21.85635 | 9.526237
479 | 21.85369 | 9.419837
480 | 21.84993 | 9.313966
481 | 21.84509 | 9.208638
482 | 21.83917 | 9.103864
483 | 21.83221 | 8.999657
484 | 21.82421 | 8.896028
485 | 21.81518 | 8.792989
486 | 21.80515 | 8.69055
487 | 21.79413 | 8.588722
488 | 21.78214 | 8.487516
489 | 21.76919 | 8.38694
490 | 21.7553 | 8.287004
491 | 21.74048 | 8.187717
492 | 21.72475 | 8.089088
493 | 21.70814 | 7.991124
494 | 21.69064 | 7.893833
495 | 21.67228 | 7.797223
496 | 21.65308 | 7.7013
497 | 21.63305 | 7.606071
498 | 21.61221 | 7.511543
499 | 21.59057 | 7.417722
500 | 21.56816 | 7.324612
501 | 21.54497 | 7.232219
502 | 21.52104 | 7.140549
503 | 21.49638 | 7.049605
504 | 21.471 | 6.959392
505 | 21.44491 | 6.869914
506 | 21.41814 | 6.781175
507 | 21.3907 | 6.693177
508 | 21.3626 | 6.605924
509 | 21.33387 | 6.519418
510 | 21.3045 | 6.433662
511 | 21.27453 | 6.348658
512 | 21.24396 | 6.264408
513 | 21.21281 | 6.180913
514 | 21.1811 | 6.098175
515 | 21.14883 | 6.016195
516 | 21.11602 | 5.934973
517 | 21.08269 | 5.854511
518 | 21.04885 | 5.774808
519 | 21.01452 | 5.695864
520 | 20.9797 | 5.61768
521 | 20.94442 | 5.540255
522 | 20.90868 | 5.463588
523 | 20.8725 | 5.387679
524 | 20.83588 | 5.312527
525 | 20.79886 | 5.23813
526 | 20.76143 | 5.164487
527 | 20.72361 | 5.091597
528 | 20.68541 | 5.019458
529 | 20.64685 | 4.948067
530 | 20.60794 | 4.877423
531 | 20.56868 | 4.807523
532 | 20.52909 | 4.738366
533 | 20.48919 | 4.669948
534 | 20.44898 | 4.602266
535 | 20.40847 | 4.535319
536 | 20.36768 | 4.469102
537 | 20.32661 | 4.403613
538 | 20.28528 | 4.338849
539 | 20.2437 | 4.274805
540 | 20.20188 | 4.211479
541 | 20.15983 | 4.148867
542 | 20.11756 | 4.086965
543 | 20.07507 | 4.025769
544 | 20.03238 | 3.965276
545 | 19.9895 | 3.905481
546 | 19.94644 | 3.846381
547 | 19.9032 | 3.78797
548 | 19.8598 | 3.730245
549 | 19.81625 | 3.673202
550 | 19.77254 | 3.616835
551 | 19.7287 | 3.561141
552 | 19.68473 | 3.506115
553 | 19.64064 | 3.451752
554 | 19.59643 | 3.398047
555 | 19.55212 | 3.344996
556 | 19.50771 | 3.292595
557 | 19.46321 | 3.240837
558 | 19.41863 | 3.189718
559 | 19.37397 | 3.139234
560 | 19.32924 | 3.089378
561 | 19.28445 | 3.040147
562 | 19.23961 | 2.991536
563 | 19.19471 | 2.943538
564 | 19.14978 | 2.896149
565 | 19.10481 | 2.849364
566 | 19.05982 | 2.803177
567 | 19.0148 | 2.757585
568 | 18.96976 | 2.71258
569 | 18.92472 | 2.668158
570 | 18.87966 | 2.624315
571 | 18.83461 | 2.581043
572 | 18.78957 | 2.53834
573 | 18.74453 | 2.496198
574 | 18.69952 | 2.454613
575 | 18.65452 | 2.41358
576 | 18.60955 | 2.373093
577 | 18.56462 | 2.333147
578 | 18.51972 | 2.293737
579 | 18.47486 | 2.254858
580 | 18.43004 | 2.216504
581 | 18.38527 | 2.17867
582 | 18.34056 | 2.141351
583 | 18.29591 | 2.104542
584 | 18.25132 | 2.068238
585 | 18.20679 | 2.032432
586 | 18.16233 | 1.997121
587 | 18.11795 | 1.962299
588 | 18.07364 | 1.927961
589 | 18.02942 | 1.894102
590 | 17.98527 | 1.860717
591 | 17.94122 | 1.8278
592 | 17.89725 | 1.795347
593 | 17.85338 | 1.763353
594 | 17.80961 | 1.731812
595 | 17.76593 | 1.70072
596 | 17.72236 | 1.670072
597 | 17.67889 | 1.639862
598 | 17.63552 | 1.610087
599 | 17.59227 | 1.58074
600 | 17.54913 | 1.551818
601 | 17.50611 | 1.523316
602 | 17.4632 | 1.495228
603 | 17.42042 | 1.46755
604 | 17.37775 | 1.440278
605 | 17.33521 | 1.413406
606 | 17.29279 | 1.386931
607 | 17.25051 | 1.360847
608 | 17.20835 | 1.335149
609 | 17.16632 | 1.309834
610 | 17.12443 | 1.284897
611 | 17.08267 | 1.260334
612 | 17.04105 | 1.236139
613 | 16.99956 | 1.212309
614 | 16.95822 | 1.18884
615 | 16.91702 | 1.165726
616 | 16.87596 | 1.142964
617 | 16.83504 | 1.120549
618 | 16.79427 | 1.098478
619 | 16.75365 | 1.076745
620 | 16.71317 | 1.055348
621 | 16.67284 | 1.034281
622 | 16.63266 | 1.013542
623 | 16.59263 | 0.9931246
624 | 16.55275 | 0.9730265
625 | 16.51303 | 0.9532432
626 | 16.47346 | 0.9337709
627 | 16.43404 | 0.9146057
628 | 16.39477 | 0.8957437
629 | 16.35567 | 0.8771812
630 | 16.31672 | 0.8589145
631 | 16.27792 | 0.8409398
632 | 16.23928 | 0.8232534
633 | 16.20081 | 0.8058517
634 | 16.16248 | 0.7887311
635 | 16.12432 | 0.771888
636 | 16.08632 | 0.755319
637 | 16.04848 | 0.7390204
638 | 16.0108 | 0.7229889
639 | 15.97327 | 0.707221
640 | 15.93591 | 0.6917133
641 | 15.89871 | 0.6764626
642 | 15.86167 | 0.6614654
643 | 15.8248 | 0.6467186
644 | 15.78808 | 0.6322188
645 | 15.75153 | 0.617963
646 | 15.71514 | 0.6039478
647 | 15.67891 | 0.5901702
648 | 15.64284 | 0.5766271
649 | 15.60693 | 0.5633154
650 | 15.57119 | 0.5502322
651 | 15.53561 | 0.5373743
652 | 15.50019 | 0.5247388
653 | 15.46493 | 0.5123229
654 | 15.42983 | 0.5001236
655 | 15.3949 | 0.4881381
656 | 15.36013 | 0.4763635
657 | 15.32552 | 0.4647971
658 | 15.29107 | 0.453436
659 | 15.25678 | 0.4422777
660 | 15.22265 | 0.4313193
661 | 15.18868 | 0.4205582
662 | 15.15488 | 0.4099918
663 | 15.12123 | 0.3996175
664 | 15.08775 | 0.3894326
665 | 15.05442 | 0.3794348
666 | 15.02125 | 0.3696214
667 | 14.98824 | 0.35999
668 | 14.95539 | 0.3505382
669 | 14.9227 | 0.3412634
670 | 14.89017 | 0.3321635
671 | 14.85779 | 0.3232359
672 | 14.82557 | 0.3144783
673 | 14.79351 | 0.3058885
674 | 14.76161 | 0.2974642
675 | 14.72986 | 0.2892031
676 | 14.69826 | 0.281103
677 | 14.66682 | 0.2731618
678 | 14.63554 | 0.2653772
679 | 14.60441 | 0.2577471
680 | 14.57343 | 0.2502695
681 | 14.54261 | 0.2429422
682 | 14.51193 | 0.2357632
683 | 14.48141 | 0.2287305
684 | 14.45104 | 0.221842
685 | 14.42083 | 0.2150958
686 | 14.39076 | 0.2084899
687 | 14.36084 | 0.2020224
688 | 14.33108 | 0.1956914
689 | 14.30146 | 0.189495
690 | 14.27199 | 0.1834314
691 | 14.24266 | 0.1774986
692 | 14.21349 | 0.171695
693 | 14.18446 | 0.1660188
694 | 14.15557 | 0.160468
695 | 14.12684 | 0.1550412
696 | 14.09824 | 0.1497364
697 | 14.06979 | 0.144552
698 | 14.04149 | 0.1394864
699 | 14.01332 | 0.1345379
700 | 13.9853 | 0.1297048
701 | 13.95742 | 0.1249856
702 | 13.92969 | 0.1203786
703 | 13.90209 | 0.1158824
704 | 13.87463 | 0.1114953
705 | 13.84731 | 0.1072158
706 | 13.82013 | 0.1030424
707 | 13.79309 | 0.09897367
708 | 13.76619 | 0.09500809
709 | 13.73942 | 0.09114423
710 | 13.71278 | 0.08738065
711 | 13.68629 | 0.08371595
712 | 13.65993 | 0.08014873
713 | 13.6337 | 0.07667762
714 | 13.6076 | 0.07330126
715 | 13.58164 | 0.07001832
716 | 13.55581 | 0.06682748
717 | 13.53011 | 0.06372744
718 | 13.50454 | 0.0607169
719 | 13.47911 | 0.05779461
720 | 13.4538 | 0.05495931
721 | 13.42862 | 0.05220976
722 | 13.40357 | 0.04954476
723 | 13.37864 | 0.04696309
724 | 13.35385 | 0.04446357
725 | 13.32918 | 0.04204503
726 | 13.30463 | 0.03970632
727 | 13.28021 | 0.03744629
728 | 13.25592 | 0.03526383
729 | 13.23174 | 0.03315782
730 | 13.20769 | 0.03112717
731 | 13.18377 | 0.0291708
732 | 13.15996 | 0.02728764
733 | 13.13628 | 0.02547665
734 | 13.11271 | 0.02373679
735 | 13.08927 | 0.02206703
736 | 13.06594 | 0.02046636
737 | 13.04274 | 0.01893379
738 | 13.01965 | 0.01746834
739 | 12.99668 | 0.01606904
740 | 12.97382 | 0.01473493
741 | 12.95108 | 0.01346506
742 | 12.92846 | 0.01225852
743 | 12.90595 | 0.01111437
744 | 12.88355 | 0.01003172
745 | 12.86127 | 0.009009662
746 | 12.8391 | 0.008047326
747 | 12.81704 | 0.007143839
748 | 12.79509 | 0.006298342
749 | 12.77326 | 0.005509989
750 | 12.75153 | 0.004777946
751 | 12.72992 | 0.004101388
752 | 12.70841 | 0.003479502
753 | 12.68701 | 0.002911488
754 | 12.66572 | 0.002396554
755 | 12.64454 | 0.001933919
756 | 12.62346 | 0.001522815
757 | 12.60249 | 0.001162482
758 | 12.58162 | 0.0008521713
759 | 12.56086 | 0.0005911434
760 | 12.5402 | 0.0003786698
761 | 12.51965 | 0.0002140313
762 | 12.49919 | 9.65187e-05
763 | 12.47884 | 2.54322e-05
764 | 12.4586 | 8.155591e-08
765 | 12.43845 | 1.978583e-05
766 | 12.4184 | 8.387332e-05
767 | 12.39846 | 0.0001916814
768 | 12.37861 | 0.0003425564
769 | 12.35886 | 0.0005358536
770 | 12.33921 | 0.0007709368
771 | 12.31966 | 0.001047179
772 | 12.30021 | 0.00136396
773 | 12.28085 | 0.001720671
774 | 12.26158 | 0.002116708
775 | 12.24242 | 0.002551478
776 | 12.22334 | 0.003024395
777 | 12.20436 | 0.00353488
778 | 12.18548 | 0.004082363
779 | 12.16669 | 0.004666281
780 | 12.14799 | 0.005286081
781 | 12.12938 | 0.005941213
782 | 12.11086 | 0.006631139
783 | 12.09244 | 0.007355325
784 | 12.0741 | 0.008113246
785 | 12.05586 | 0.008904384
786 | 12.0377 | 0.009728228
787 | 12.01964 | 0.01058427
788 | 12.00166 | 0.01147202
789 | 11.98377 | 0.01239098
790 | 11.96596 | 0.01334067
791 | 11.94825 | 0.01432061
792 | 11.93062 | 0.01533033
793 | 11.91307 | 0.01636937
794 | 11.89561 | 0.01743727
795 | 11.87824 | 0.01853357
796 | 11.86094 | 0.01965782
797 | 11.84374 | 0.0208096
798 | 11.82661 | 0.02198847
799 | 11.80957 | 0.02319399
800 | 11.79261 | 0.02442574
801 | 11.77573 | 0.02568331
802 | 11.75894 | 0.0269663
803 | 11.74222 | 0.02827428
804 | 11.72558 | 0.02960687
805 | 11.70903 | 0.03096366
806 | 11.69255 | 0.03234427
807 | 11.67615 | 0.03374832
808 | 11.65983 | 0.03517543
809 | 11.64359 | 0.03662522
810 | 11.62743 | 0.03809732
811 | 11.61134 | 0.03959138
812 | 11.59533 | 0.04110703
813 | 11.57939 | 0.04264392
814 | 11.56353 | 0.04420171
815 | 11.54775 | 0.04578004
816 | 11.53204 | 0.04737858
817 | 11.5164 | 0.04899699
818 | 11.50084 | 0.05063495
819 | 11.48535 | 0.05229213
820 | 11.46993 | 0.0539682
821 | 11.45459 | 0.05566285
822 | 11.43932 | 0.05737577
823 | 11.42412 | 0.05910665
824 | 11.40899 | 0.06085519
825 | 11.39393 | 0.06262108
826 | 11.37894 | 0.06440403
827 | 11.36403 | 0.06620375
828 | 11.34918 | 0.06801995
829 | 11.3344 | 0.06985234
830 | 11.31969 | 0.07170065
831 | 11.30505 | 0.0735646
832 | 11.29047 | 0.07544392
833 | 11.27596 | 0.07733834
834 | 11.26152 | 0.07924759
835 | 11.24715 | 0.08117141
836 | 11.23284 | 0.08310954
837 | 11.2186 | 0.08506174
838 | 11.20442 | 0.08702774
839 | 11.19031 | 0.08900731
840 | 11.17627 | 0.09100019
841 | 11.16228 | 0.09300614
842 | 11.14836 | 0.09502494
843 | 11.13451 | 0.09705634
844 | 11.12072 | 0.09910011
845 | 11.10699 | 0.101156
846 | 11.09332 | 0.1032239
847 | 11.07972 | 0.1053034
848 | 11.06617 | 0.1073944
849 | 11.05269 | 0.1094967
850 | 11.03927 | 0.11161
851 | 11.02591 | 0.1137342
852 | 11.01261 | 0.115869
853 | 10.99937 | 0.1180142
854 | 10.98619 | 0.1201697
855 | 10.97307 | 0.1223351
856 | 10.96001 | 0.1245105
857 | 10.947 | 0.1266954
858 | 10.93406 | 0.1288898
859 | 10.92117 | 0.1310935
860 | 10.90834 | 0.1333062
861 | 10.89556 | 0.1355279
862 | 10.88285 | 0.1377582
863 | 10.87019 | 0.1399971
864 | 10.85758 | 0.1422444
865 | 10.84503 | 0.1444998
866 | 10.83254 | 0.1467632
867 | 10.8201 | 0.1490345
868 | 10.80772 | 0.1513135
869 | 10.79539 | 0.1535999
870 | 10.78312 | 0.1558938
871 | 10.77089 | 0.1581948
872 | 10.75873 | 0.1605029
873 | 10.74661 | 0.1628178
874 | 10.73455 | 0.1651395
875 | 10.72254 | 0.1674678
876 | 10.71059 | 0.1698024
877 | 10.69868 | 0.1721434
878 | 10.68683 | 0.1744905
879 | 10.67503 | 0.1768436
880 | 10.66328 | 0.1792026
881 | 10.65158 | 0.1815673
882 | 10.63993 | 0.1839375
883 | 10.62833 | 0.1863132
884 | 10.61678 | 0.1886942
885 | 10.60528 | 0.1910804
886 | 10.59383 | 0.1934717
887 | 10.58243 | 0.1958678
888 | 10.57108 | 0.1982688
889 | 10.55978 | 0.2006744
890 | 10.54852 | 0.2030846
891 | 10.53732 | 0.2054992
892 | 10.52616 | 0.2079181
893 | 10.51505 | 0.2103413
894 | 10.50398 | 0.2127684
895 | 10.49296 | 0.2151996
896 | 10.48199 | 0.2176346
897 | 10.47107 | 0.2200734
898 | 10.46019 | 0.2225157
899 | 10.44935 | 0.2249616
900 | 10.43857 | 0.2274109
901 | 10.42782 | 0.2298636
902 | 10.41713 | 0.2323194
903 | 10.40647 | 0.2347783
904 | 10.39587 | 0.2372402
905 | 10.3853 | 0.2397051
906 | 10.37478 | 0.2421727
907 | 10.36431 | 0.2446431
908 | 10.35387 | 0.2471161
909 | 10.34349 | 0.2495915
910 | 10.33314 | 0.2520695
911 | 10.32284 | 0.2545497
912 | 10.31257 | 0.2570322
913 | 10.30236 | 0.2595169
914 | 10.29218 | 0.2620036
915 | 10.28205 | 0.2644923
916 | 10.27195 | 0.266983
917 | 10.2619 | 0.2694754
918 | 10.25189 | 0.2719696
919 | 10.24192 | 0.2744654
920 | 10.23199 | 0.2769628
921 | 10.2221 | 0.2794616
922 | 10.21226 | 0.2819619
923 | 10.20245 | 0.2844636
924 | 10.19268 | 0.2869665
925 | 10.18295 | 0.2894706
926 | 10.17326 | 0.2919758
927 | 10.16361 | 0.294482
928 | 10.154 | 0.2969892
929 | 10.14443 | 0.2994973
930 | 10.13489 | 0.3020062
931 | 10.1254 | 0.3045159
932 | 10.11594 | 0.3070263
933 | 10.10652 | 0.3095373
934 | 10.09714 | 0.3120489
935 | 10.08779 | 0.314561
936 | 10.07849 | 0.3170735
937 | 10.06921 | 0.3195863
938 | 10.05998 | 0.3220995
939 | 10.05078 | 0.3246129
940 | 10.04162 | 0.3271265
941 | 10.0325 | 0.3296403
942 | 10.02341 | 0.3321541
943 | 10.01436 | 0.3346679
944 | 10.00534 | 0.3371817
945 | 9.99636 | 0.3396953
946 | 9.987414 | 0.3422088
947 | 9.978503 | 0.3447221
948 | 9.969627 | 0.3472352
949 | 9.960785 | 0.3497479
950 | 9.951978 | 0.3522602
951 | 9.943205 | 0.3547721
952 | 9.934467 | 0.3572836
953 | 9.925762 | 0.3597945
954 | 9.917091 | 0.3623049
955 | 9.908454 | 0.3648146
956 | 9.89985 | 0.3673237
957 | 9.89128 | 0.3698321
958 | 9.882742 | 0.3723397
959 | 9.874237 | 0.3748465
960 | 9.865765 | 0.3773524
961 | 9.857326 | 0.3798575
962 | 9.848919 | 0.3823616
963 | 9.840544 | 0.3848647
964 | 9.832201 | 0.3873668
965 | 9.82389 | 0.3898679
966 | 9.81561 | 0.3923678
967 | 9.807362 | 0.3948667
968 | 9.799146 | 0.3973643
969 | 9.79096 | 0.3998607
970 | 9.782806 | 0.4023558
971 | 9.774682 | 0.4048497
972 | 9.76659 | 0.4073422
973 | 9.758527 | 0.4098333
974 | 9.750495 | 0.412323
975 | 9.742493 | 0.4148113
976 | 9.734522 | 0.4172981
977 | 9.72658 | 0.4197834
978 | 9.718668 | 0.4222672
979 | 9.710785 | 0.4247493
980 | 9.702932 | 0.4272299
981 | 9.695108 | 0.4297088
982 | 9.687313 | 0.432186
983 | 9.679547 | 0.4346615
984 | 9.67181 | 0.4371353
985 | 9.664102 | 0.4396073
986 | 9.656422 | 0.4420775
987 | 9.648771 | 0.4445458
988 | 9.641148 | 0.4470124
989 | 9.633552 | 0.449477
990 | 9.625985 | 0.4519397
991 | 9.618446 | 0.4544005
992 | 9.610934 | 0.4568593
993 | 9.60345 | 0.4593161
994 | 9.595993 | 0.4617708
995 | 9.588563 | 0.4642236
996 | 9.581161 | 0.4666742
997 | 9.573785 | 0.4691228
998 | 9.566436 | 0.4715692
999 | 9.559114 | 0.4740135
1000 | 9.551818 | 0.4764556
1001 | 9.544549 | 0.4788955
1002 | 9.537306 | 0.4813332
1003 | 9.530089 | 0.4837687
1004 | 9.522898 | 0.4862019
1005 | 9.515733 | 0.4886328
1006 | 9.508594 | 0.4910614
1007 | 9.50148 | 0.4934877
1008 | 9.494392 | 0.4959116
1009 | 9.487329 | 0.4983332
1010 | 9.480292 | 0.5007524
1011 | 9.473279 | 0.5031692
1012 | 9.466292 | 0.5055835
1013 | 9.459329 | 0.5079954
1014 | 9.452391 | 0.5104049
1015 | 9.445478 | 0.5128118
1016 | 9.438589 | 0.5152163
1017 | 9.431724 | 0.5176182
1018 | 9.424884 | 0.5200176
1019 | 9.418068 | 0.5224145
1020 | 9.411276 | 0.5248087
1021 | 9.404507 | 0.5272004
1022 | 9.397763 | 0.5295895
1023 | 9.391042 | 0.531976
1024 | 9.384344 | 0.5343599
1025 | 9.37767 | 0.536741
1026 | 9.37102 | 0.5391196
1027 | 9.364392 | 0.5414954
1028 | 9.357788 | 0.5438686
1029 | 9.351206 | 0.5462391
1030 | 9.344647 | 0.5486068
1031 | 9.338111 | 0.5509718
1032 | 9.331598 | 0.5533341
1033 | 9.325107 | 0.5556936
1034 | 9.318639 | 0.5580503
1035 | 9.312192 | 0.5604042
1036 | 9.305768 | 0.5627554
1037 | 9.299366 | 0.5651037
1038 | 9.292986 | 0.5674492
1039 | 9.286628 | 0.5697919
1040 | 9.280292 | 0.5721318
1041 | 9.273977 | 0.5744687
1042 | 9.267684 | 0.5768029
1043 | 9.261412 | 0.5791341
1044 | 9.255161 | 0.5814625
1045 | 9.248932 | 0.5837879
1046 | 9.242724 | 0.5861105
1047 | 9.236537 | 0.5884301
1048 | 9.230371 | 0.5907468
1049 | 9.224225 | 0.5930606
1050 | 9.218101 | 0.5953714
1051 | 9.211996 | 0.5976793
1052 | 9.205913 | 0.5999842
1053 | 9.19985 | 0.6022862
1054 | 9.193807 | 0.6045851
1055 | 9.187784 | 0.6068811
1056 | 9.181782 | 0.6091741
1057 | 9.1758 | 0.6114641
1058 | 9.169837 | 0.6137511
1059 | 9.163895 | 0.616035
1060 | 9.157972 | 0.618316
1061 | 9.152069 | 0.6205939
1062 | 9.146185 | 0.6228687
1063 | 9.140321 | 0.6251406
1064 | 9.134476 | 0.6274093
1065 | 9.128651 | 0.629675
1066 | 9.122844 | 0.6319377
1067 | 9.117057 | 0.6341973
1068 | 9.111289 | 0.6364538
1069 | 9.10554 | 0.6387072
1070 | 9.099809 | 0.6409575
1071 | 9.094098 | 0.6432048
1072 | 9.088405 | 0.6454489
1073 | 9.08273 | 0.64769
1074 | 9.077075 | 0.6499279
1075 | 9.071437 | 0.6521628
1076 | 9.065818 | 0.6543945
1077 | 9.060217 | 0.6566231
1078 | 9.054634 | 0.6588485
1079 | 9.04907 | 0.6610709
1080 | 9.043523 | 0.6632901
1081 | 9.037994 | 0.6655062
1082 | 9.032483 | 0.6677191
1083 | 9.02699 | 0.6699289
1084 | 9.021514 | 0.6721355
1085 | 9.016056 | 0.674339
1086 | 9.010616 | 0.6765394
1087 | 9.005193 | 0.6787366
1088 | 8.999787 | 0.6809306
1089 | 8.994399 | 0.6831215
1090 | 8.989027 | 0.6853092
1091 | 8.983673 | 0.6874937
1092 | 8.978336 | 0.6896751
1093 | 8.973016 | 0.6918533
1094 | 8.967712 | 0.6940283
1095 | 8.962426 | 0.6962001
1096 | 8.957156 | 0.6983688
1097 | 8.951903 | 0.7005343
1098 | 8.946666 | 0.7026966
1099 | 8.941446 | 0.7048557
1100 | 8.936242 | 0.7070116
1101 | 8.931055 | 0.7091644
1102 | 8.925884 | 0.7113139
1103 | 8.920729 | 0.7134603
1104 | 8.91559 | 0.7156035
1105 | 8.910467 | 0.7177434
1106 | 8.90536 | 0.7198802
1107 | 8.900269 | 0.7220138
1108 | 8.895194 | 0.7241443
1109 | 8.890135 | 0.7262715
1110 | 8.885091 | 0.7283955
1111 | 8.880063 | 0.7305163
1112 | 8.875051 | 0.7326339
1113 | 8.870054 | 0.7347484
1114 | 8.865072 | 0.7368596
1115 | 8.860106 | 0.7389676
1116 | 8.855155 | 0.7410725
1117 | 8.85022 | 0.7431741
1118 | 8.845299 | 0.7452726
1119 | 8.840394 | 0.7473678
1120 | 8.835503 | 0.7494599
1121 | 8.830628 | 0.7515487
1122 | 8.825767 | 0.7536344
1123 | 8.820921 | 0.7557169
1124 | 8.81609 | 0.7577962
1125 | 8.811274 | 0.7598722
1126 | 8.806472 | 0.7619451
1127 | 8.801685 | 0.7640148
1128 | 8.796912 | 0.7660813
1129 | 8.792154 | 0.7681447
1130 | 8.78741 | 0.7702048
1131 | 8.78268 | 0.7722617
1132 | 8.777965 | 0.7743155
1133 | 8.773264 | 0.7763661
1134 | 8.768577 | 0.7784134
1135 | 8.763904 | 0.7804577
1136 | 8.759245 | 0.7824987
1137 | 8.7546 | 0.7845365
1138 | 8.749969 | 0.7865712
1139 | 8.745351 | 0.7886027
1140 | 8.740748 | 0.790631
1141 | 8.736158 | 0.7926561
1142 | 8.731582 | 0.7946781
1143 | 8.727019 | 0.7966969
1144 | 8.72247 | 0.7987125
1145 | 8.717934 | 0.800725
1146 | 8.713412 | 0.8027343
1147 | 8.708903 | 0.8047404
1148 | 8.704408 | 0.8067434
1149 | 8.699925 | 0.8087432
1150 | 8.695456 | 0.8107399
1151 | 8.691 | 0.8127334
1152 | 8.686557 | 0.8147237
1153 | 8.682127 | 0.8167109
1154 | 8.67771 | 0.818695
1155 | 8.673306 | 0.8206759
1156 | 8.668915 | 0.8226537
1157 | 8.664536 | 0.8246284
1158 | 8.660171 | 0.8265999
1159 | 8.655818 | 0.8285682
1160 | 8.651477 | 0.8305335
1161 | 8.64715 | 0.8324956
1162 | 8.642834 | 0.8344546
1163 | 8.638532 | 0.8364104
1164 | 8.634241 | 0.8383632
1165 | 8.629963 | 0.8403128
1166 | 8.625698 | 0.8422593
1167 | 8.621444 | 0.8442027
1168 | 8.617203 | 0.846143
1169 | 8.612974 | 0.8480802
1170 | 8.608757 | 0.8500143
1171 | 8.604552 | 0.8519453
1172 | 8.60036 | 0.8538732
1173 | 8.596179 | 0.855798
1174 | 8.59201 | 0.8577197
1175 | 8.587853 | 0.8596384
1176 | 8.583708 | 0.8615539
1177 | 8.579574 | 0.8634664
1178 | 8.575453 | 0.8653758
1179 | 8.571343 | 0.8672821
1180 | 8.567244 | 0.8691854
1181 | 8.563158 | 0.8710855
1182 | 8.559082 | 0.8729827
1183 | 8.555019 | 0.8748767
1184 | 8.550966 | 0.8767677
1185 | 8.546925 | 0.8786557
1186 | 8.542896 | 0.8805406
1187 | 8.538877 | 0.8824225
1188 | 8.53487 | 0.8843013
1189 | 8.530875 | 0.8861771
1190 | 8.52689 | 0.8880499
1191 | 8.522916 | 0.8899196
1192 | 8.518954 | 0.8917863
1193 | 8.515002 | 0.89365
1194 | 8.511062 | 0.8955106
1195 | 8.507132 | 0.8973683
1196 | 8.503214 | 0.8992229
1197 | 8.499306 | 0.9010745
1198 | 8.495409 | 0.9029232
1199 | 8.491523 | 0.9047688
1200 | 8.487647 | 0.9066114
1201 | 8.483783 | 0.9084511
1202 | 8.479929 | 0.9102877
1203 | 8.476085 | 0.9121214
1204 | 8.472252 | 0.9139521
1205 | 8.468429 | 0.9157798
1206 | 8.464617 | 0.9176046
1207 | 8.460816 | 0.9194264
1208 | 8.457025 | 0.9212452
1209 | 8.453244 | 0.9230611
1210 | 8.449473 | 0.924874
1211 | 8.445713 | 0.9266839
1212 | 8.441963 | 0.928491
1213 | 8.438223 | 0.930295
1214 | 8.434493 | 0.9320962
1215 | 8.430774 | 0.9338944
1216 | 8.427064 | 0.9356896
1217 | 8.423364 | 0.937482
1218 | 8.419675 | 0.9392714
1219 | 8.415995 | 0.9410579
1220 | 8.412325 | 0.9428415
1221 | 8.408665 | 0.9446222
1222 | 8.405015 | 0.9464
1223 | 8.401375 | 0.9481749
1224 | 8.397745 | 0.9499469
1225 | 8.394124 | 0.951716
1226 | 8.390513 | 0.9534823
1227 | 8.386911 | 0.9552456
1228 | 8.383319 | 0.9570061
1229 | 8.379737 | 0.9587637
1230 | 8.376164 | 0.9605184
1231 | 8.372601 | 0.9622702
1232 | 8.369047 | 0.9640193
1233 | 8.365503 | 0.9657654
1234 | 8.361968 | 0.9675087
1235 | 8.358442 | 0.9692492
1236 | 8.354925 | 0.9709868
1237 | 8.351418 | 0.9727215
1238 | 8.34792 | 0.9744535
1239 | 8.344432 | 0.9761826