## Sheet1
248 | 4.504246 | 1.433399
249 | 4.504937 | 1.420683
250 | 4.505533 | 1.408165
251 | 4.506037 | 1.395843
252 | 4.506454 | 1.383712
253 | 4.506788 | 1.371769
254 | 4.507043 | 1.360011
255 | 4.507222 | 1.348433
256 | 4.507329 | 1.337033
257 | 4.507368 | 1.325808
258 | 4.507342 | 1.314753
259 | 4.507253 | 1.303866
260 | 4.507105 | 1.293144
261 | 4.506901 | 1.282583
262 | 4.506643 | 1.27218
263 | 4.506334 | 1.261933
264 | 4.505976 | 1.251838
265 | 4.505572 | 1.241893
266 | 4.505124 | 1.232095
267 | 4.504634 | 1.22244
268 | 4.504105 | 1.212927
269 | 4.503538 | 1.203553
270 | 4.502935 | 1.194314
271 | 4.502298 | 1.185209
272 | 4.501629 | 1.176235
273 | 4.500929 | 1.167389
274 | 4.5002 | 1.158669
275 | 4.499444 | 1.150073
276 | 4.498662 | 1.141598
277 | 4.497856 | 1.133242
278 | 4.497026 | 1.125003
279 | 4.496174 | 1.116879
280 | 4.495302 | 1.108867
281 | 4.49441 | 1.100966
282 | 4.4935 | 1.093173
283 | 4.492572 | 1.085486
284 | 4.491629 | 1.077904
285 | 4.49067 | 1.070425
286 | 4.489696 | 1.063046
287 | 4.488709 | 1.055766
288 | 4.48771 | 1.048583
289 | 4.486699 | 1.041495
290 | 4.485676 | 1.0345
291 | 4.484644 | 1.027598
292 | 4.483602 | 1.020786
293 | 4.482552 | 1.014062
294 | 4.481493 | 1.007425
295 | 4.480427 | 1.000874
296 | 4.479354 | 0.9944068
297 | 4.478275 | 0.9880219
298 | 4.47719 | 0.981718
299 | 4.4761 | 0.9754937
300 | 4.475005 | 0.9693476
301 | 4.473906 | 0.9632782
302 | 4.472803 | 0.9572844
303 | 4.471697 | 0.9513647
304 | 4.470589 | 0.9455179
305 | 4.469477 | 0.9397427
306 | 4.468364 | 0.9340379
307 | 4.467249 | 0.9284023
308 | 4.466133 | 0.9228347
309 | 4.465015 | 0.9173341
310 | 4.463897 | 0.9118991
311 | 4.462779 | 0.9065288
312 | 4.461661 | 0.901222
313 | 4.460543 | 0.8959777
314 | 4.459425 | 0.8907949
315 | 4.458308 | 0.8856725
316 | 4.457192 | 0.8806095
317 | 4.456077 | 0.875605
318 | 4.454964 | 0.870658
319 | 4.453853 | 0.8657675
320 | 4.452743 | 0.8609327
321 | 4.451635 | 0.8561526
322 | 4.45053 | 0.8514264
323 | 4.449427 | 0.8467531
324 | 4.448326 | 0.842132
325 | 4.447229 | 0.8375622
326 | 4.446134 | 0.8330429
327 | 4.445042 | 0.8285733
328 | 4.443954 | 0.8241526
329 | 4.442868 | 0.8197801
330 | 4.441786 | 0.8154549
331 | 4.440708 | 0.8111764
332 | 4.439633 | 0.8069438
333 | 4.438562 | 0.8027564
334 | 4.437495 | 0.7986136
335 | 4.436432 | 0.7945146
336 | 4.435373 | 0.7904587
337 | 4.434317 | 0.7864454
338 | 4.433267 | 0.7824739
339 | 4.43222 | 0.7785437
340 | 4.431177 | 0.7746541
341 | 4.430139 | 0.7708045
342 | 4.429106 | 0.7669944
343 | 4.428077 | 0.763223
344 | 4.427052 | 0.7594899
345 | 4.426032 | 0.7557945
346 | 4.425017 | 0.7521362
347 | 4.424007 | 0.7485146
348 | 4.423001 | 0.744929
349 | 4.422 | 0.7413789
350 | 4.421003 | 0.7378638
351 | 4.420012 | 0.7343833
352 | 4.419025 | 0.7309368
353 | 4.418043 | 0.7275238
354 | 4.417067 | 0.7241439
355 | 4.416095 | 0.7207966
356 | 4.415128 | 0.7174814
357 | 4.414166 | 0.7141979
358 | 4.413208 | 0.7109456
359 | 4.412256 | 0.7077241
360 | 4.411309 | 0.704533
361 | 4.410367 | 0.7013719
362 | 4.40943 | 0.6982403
363 | 4.408498 | 0.6951378
364 | 4.407571 | 0.6920641
365 | 4.406649 | 0.6890187
366 | 4.405732 | 0.6860013
367 | 4.40482 | 0.6830115
368 | 4.403913 | 0.6800488
369 | 4.403011 | 0.677113
370 | 4.402114 | 0.6742037
371 | 4.401222 | 0.6713206
372 | 4.400335 | 0.6684632
373 | 4.399453 | 0.6656313
374 | 4.398576 | 0.6628244
375 | 4.397704 | 0.6600424
376 | 4.396837 | 0.6572848
377 | 4.395975 | 0.6545514
378 | 4.395117 | 0.6518417
379 | 4.394265 | 0.6491556
380 | 4.393418 | 0.6464928
381 | 4.392575 | 0.6438528
382 | 4.391738 | 0.6412355
383 | 4.390905 | 0.6386405
384 | 4.390077 | 0.6360675
385 | 4.389254 | 0.6335164
386 | 4.388435 | 0.6309867
387 | 4.387622 | 0.6284783
388 | 4.386813 | 0.6259908
389 | 4.386009 | 0.6235241
390 | 4.38521 | 0.6210777
391 | 4.384415 | 0.6186516
392 | 4.383626 | 0.6162455
393 | 4.38284 | 0.613859
394 | 4.38206 | 0.611492
395 | 4.381284 | 0.6091443
396 | 4.380513 | 0.6068155
397 | 4.379746 | 0.6045055
398 | 4.378984 | 0.602214
399 | 4.378226 | 0.5999409
400 | 4.377473 | 0.5976858
401 | 4.376725 | 0.5954487
402 | 4.37598 | 0.5932292
403 | 4.375241 | 0.5910271
404 | 4.374506 | 0.5888424
405 | 4.373775 | 0.5866746
406 | 4.373048 | 0.5845237
407 | 4.372326 | 0.5823895
408 | 4.371608 | 0.5802718
409 | 4.370895 | 0.5781703
410 | 4.370186 | 0.5760849
411 | 4.369481 | 0.5740154
412 | 4.36878 | 0.5719616
413 | 4.368083 | 0.5699234
414 | 4.367391 | 0.5679005
415 | 4.366703 | 0.5658928
416 | 4.366019 | 0.5639002
417 | 4.365339 | 0.5619223
418 | 4.364663 | 0.5599592
419 | 4.363991 | 0.5580106
420 | 4.363324 | 0.5560763
421 | 4.36266 | 0.5541563
422 | 4.362 | 0.5522502
423 | 4.361344 | 0.5503581
424 | 4.360692 | 0.5484797
425 | 4.360044 | 0.5466149
426 | 4.3594 | 0.5447635
427 | 4.35876 | 0.5429254
428 | 4.358124 | 0.5411004
429 | 4.357491 | 0.5392885
430 | 4.356862 | 0.5374894
431 | 4.356237 | 0.535703
432 | 4.355616 | 0.5339293
433 | 4.354998 | 0.532168
434 | 4.354385 | 0.530419
435 | 4.353774 | 0.5286822
436 | 4.353168 | 0.5269574
437 | 4.352565 | 0.5252446
438 | 4.351965 | 0.5235437
439 | 4.35137 | 0.5218544
440 | 4.350777 | 0.5201766
441 | 4.350189 | 0.5185104
442 | 4.349604 | 0.5168554
443 | 4.349022 | 0.5152117
444 | 4.348444 | 0.513579
445 | 4.347869 | 0.5119574
446 | 4.347297 | 0.5103466
447 | 4.346729 | 0.5087466
448 | 4.346164 | 0.5071572
449 | 4.345603 | 0.5055784
450 | 4.345045 | 0.50401
451 | 4.34449 | 0.502452
452 | 4.343939 | 0.5009042
453 | 4.343391 | 0.4993665
454 | 4.342846 | 0.4978388
455 | 4.342304 | 0.4963211
456 | 4.341765 | 0.4948132
457 | 4.34123 | 0.4933151
458 | 4.340697 | 0.4918265
459 | 4.340168 | 0.4903476
460 | 4.339642 | 0.488878
461 | 4.339119 | 0.4874179
462 | 4.338599 | 0.485967
463 | 4.338082 | 0.4845253
464 | 4.337568 | 0.4830926
465 | 4.337057 | 0.481669
466 | 4.336549 | 0.4802543
467 | 4.336044 | 0.4788484
468 | 4.335542 | 0.4774513
469 | 4.335043 | 0.4760629
470 | 4.334547 | 0.474683
471 | 4.334053 | 0.4733116
472 | 4.333563 | 0.4719487
473 | 4.333075 | 0.4705941
474 | 4.33259 | 0.4692478
475 | 4.332108 | 0.4679096
476 | 4.331629 | 0.4665796
477 | 4.331152 | 0.4652576
478 | 4.330678 | 0.4639436
479 | 4.330207 | 0.4626374
480 | 4.329739 | 0.4613391
481 | 4.329273 | 0.4600486
482 | 4.32881 | 0.4587657
483 | 4.328349 | 0.4574904
484 | 4.327892 | 0.4562226
485 | 4.327436 | 0.4549624
486 | 4.326984 | 0.4537095
487 | 4.326534 | 0.452464
488 | 4.326086 | 0.4512257
489 | 4.325641 | 0.4499947
490 | 4.325199 | 0.4487707
491 | 4.324759 | 0.4475539
492 | 4.324321 | 0.4463441
493 | 4.323886 | 0.4451412
494 | 4.323453 | 0.4439453
495 | 4.323023 | 0.4427561
496 | 4.322595 | 0.4415738
497 | 4.32217 | 0.4403981
498 | 4.321747 | 0.4392291
499 | 4.321326 | 0.4380667
500 | 4.320908 | 0.4369109
501 | 4.320492 | 0.4357615
502 | 4.320079 | 0.4346186
503 | 4.319667 | 0.433482
504 | 4.319258 | 0.4323518
505 | 4.318851 | 0.4312278
506 | 4.318447 | 0.43011
507 | 4.318044 | 0.4289984
508 | 4.317644 | 0.4278929
509 | 4.317246 | 0.4267935
510 | 4.316851 | 0.4257
511 | 4.316457 | 0.4246126
512 | 4.316066 | 0.423531
513 | 4.315677 | 0.4224553
514 | 4.31529 | 0.4213854
515 | 4.314905 | 0.4203212
516 | 4.314522 | 0.4192628
517 | 4.314141 | 0.41821
518 | 4.313762 | 0.4171629
519 | 4.313386 | 0.4161213
520 | 4.313011 | 0.4150852
521 | 4.312638 | 0.4140547
522 | 4.312268 | 0.4130295
523 | 4.311899 | 0.4120098
524 | 4.311533 | 0.4109954
525 | 4.311168 | 0.4099863
526 | 4.310806 | 0.4089825
527 | 4.310445 | 0.4079839
528 | 4.310086 | 0.4069905
529 | 4.309729 | 0.4060022
530 | 4.309374 | 0.4050191
531 | 4.309021 | 0.4040409
532 | 4.30867 | 0.4030678
533 | 4.308321 | 0.4020997
534 | 4.307974 | 0.4011365
535 | 4.307628 | 0.4001783
536 | 4.307284 | 0.3992249
537 | 4.306942 | 0.3982763
538 | 4.306602 | 0.3973325
539 | 4.306264 | 0.3963934
540 | 4.305927 | 0.3954591
541 | 4.305593 | 0.3945294
542 | 4.30526 | 0.3936044
543 | 4.304928 | 0.392684
544 | 4.304599 | 0.3917681
545 | 4.304271 | 0.3908568
546 | 4.303945 | 0.38995
547 | 4.303621 | 0.3890477
548 | 4.303298 | 0.3881497
549 | 4.302977 | 0.3872562
550 | 4.302658 | 0.3863671
551 | 4.30234 | 0.3854823
552 | 4.302024 | 0.3846018
553 | 4.30171 | 0.3837255
554 | 4.301397 | 0.3828535
555 | 4.301086 | 0.3819857
556 | 4.300776 | 0.3811221
557 | 4.300468 | 0.3802626
558 | 4.300162 | 0.3794072
559 | 4.299857 | 0.3785559
560 | 4.299554 | 0.3777087
561 | 4.299252 | 0.3768655
562 | 4.298952 | 0.3760262
563 | 4.298654 | 0.375191
564 | 4.298357 | 0.3743597
565 | 4.298061 | 0.3735322
566 | 4.297767 | 0.3727087
567 | 4.297474 | 0.371889
568 | 4.297183 | 0.3710731
569 | 4.296894 | 0.3702611
570 | 4.296605 | 0.3694528
571 | 4.296319 | 0.3686482
572 | 4.296034 | 0.3678474
573 | 4.29575 | 0.3670502
574 | 4.295467 | 0.3662567
575 | 4.295186 | 0.3654668
576 | 4.294907 | 0.3646806
577 | 4.294629 | 0.3638979
578 | 4.294352 | 0.3631188
579 | 4.294076 | 0.3623432
580 | 4.293802 | 0.3615712
581 | 4.29353 | 0.3608026
582 | 4.293258 | 0.3600375
583 | 4.292988 | 0.3592758
584 | 4.29272 | 0.3585175
585 | 4.292452 | 0.3577626
586 | 4.292186 | 0.3570111
587 | 4.291922 | 0.356263
588 | 4.291658 | 0.3555181
589 | 4.291396 | 0.3547766
590 | 4.291135 | 0.3540383
591 | 4.290876 | 0.3533033
592 | 4.290618 | 0.3525715
593 | 4.290361 | 0.3518429
594 | 4.290105 | 0.3511175
595 | 4.28985 | 0.3503953
596 | 4.289597 | 0.3496762
597 | 4.289345 | 0.3489602
598 | 4.289094 | 0.3482474
599 | 4.288845 | 0.3475376
600 | 4.288596 | 0.3468309
601 | 4.288349 | 0.3461272
602 | 4.288103 | 0.3454265
603 | 4.287858 | 0.3447289
604 | 4.287615 | 0.3440342
605 | 4.287372 | 0.3433425
606 | 4.287131 | 0.3426537
607 | 4.286891 | 0.3419679
608 | 4.286652 | 0.3412849
609 | 4.286414 | 0.3406049
610 | 4.286177 | 0.3399277
611 | 4.285942 | 0.3392533
612 | 4.285707 | 0.3385818
613 | 4.285474 | 0.3379131
614 | 4.285241 | 0.3372472
615 | 4.28501 | 0.336584
616 | 4.28478 | 0.3359236
617 | 4.284551 | 0.335266
618 | 4.284323 | 0.334611
619 | 4.284097 | 0.3339588
620 | 4.283871 | 0.3333093
621 | 4.283646 | 0.3326624
622 | 4.283422 | 0.3320182
623 | 4.2832 | 0.3313766
624 | 4.282978 | 0.3307376
625 | 4.282758 | 0.3301012
626 | 4.282538 | 0.3294675
627 | 4.28232 | 0.3288362
628 | 4.282102 | 0.3282076
629 | 4.281886 | 0.3275815
630 | 4.28167 | 0.3269579
631 | 4.281456 | 0.3263368
632 | 4.281242 | 0.3257182
633 | 4.28103 | 0.325102
634 | 4.280818 | 0.3244884
635 | 4.280608 | 0.3238772
636 | 4.280398 | 0.3232684
637 | 4.28019 | 0.322662
638 | 4.279982 | 0.322058
639 | 4.279775 | 0.3214564
640 | 4.27957 | 0.3208572
641 | 4.279365 | 0.3202603
642 | 4.279161 | 0.3196658
643 | 4.278958 | 0.3190736
644 | 4.278756 | 0.3184837
645 | 4.278555 | 0.3178962
646 | 4.278355 | 0.3173109
647 | 4.278155 | 0.3167278
648 | 4.277957 | 0.3161471
649 | 4.277759 | 0.3155686
650 | 4.277563 | 0.3149923
651 | 4.277367 | 0.3144182
652 | 4.277172 | 0.3138463
653 | 4.276978 | 0.3132767
654 | 4.276785 | 0.3127092
655 | 4.276593 | 0.3121438
656 | 4.276401 | 0.3115807
657 | 4.276211 | 0.3110196
658 | 4.276021 | 0.3104607
659 | 4.275832 | 0.3099039
660 | 4.275644 | 0.3093493
661 | 4.275457 | 0.3087967
662 | 4.275271 | 0.3082461
663 | 4.275085 | 0.3076977
664 | 4.274901 | 0.3071513
665 | 4.274717 | 0.306607
666 | 4.274534 | 0.3060646
667 | 4.274351 | 0.3055243
668 | 4.27417 | 0.304986
669 | 4.273989 | 0.3044497
670 | 4.273809 | 0.3039154
671 | 4.27363 | 0.3033831
672 | 4.273452 | 0.3028527
673 | 4.273274 | 0.3023243
674 | 4.273098 | 0.3017978
675 | 4.272922 | 0.3012733
676 | 4.272747 | 0.3007506
677 | 4.272572 | 0.3002299
678 | 4.272398 | 0.2997111
679 | 4.272225 | 0.2991941
680 | 4.272053 | 0.298679
681 | 4.271882 | 0.2981658
682 | 4.271711 | 0.2976545
683 | 4.271541 | 0.297145
684 | 4.271372 | 0.2966373
685 | 4.271203 | 0.2961314
686 | 4.271035 | 0.2956274
687 | 4.270868 | 0.2951252
688 | 4.270702 | 0.2946247
689 | 4.270536 | 0.2941261
690 | 4.270371 | 0.2936292
691 | 4.270207 | 0.2931341
692 | 4.270043 | 0.2926407
693 | 4.269881 | 0.2921491
694 | 4.269718 | 0.2916592
695 | 4.269557 | 0.291171
696 | 4.269396 | 0.2906846
697 | 4.269236 | 0.2901998
698 | 4.269077 | 0.2897168
699 | 4.268918 | 0.2892354
700 | 4.26876 | 0.2887558
701 | 4.268602 | 0.2882778
702 | 4.268445 | 0.2878014
703 | 4.268289 | 0.2873267
704 | 4.268134 | 0.2868537
705 | 4.267979 | 0.2863823
706 | 4.267825 | 0.2859125
707 | 4.267671 | 0.2854443
708 | 4.267518 | 0.2849778
709 | 4.267366 | 0.2845128
710 | 4.267214 | 0.2840495
711 | 4.267063 | 0.2835877
712 | 4.266913 | 0.2831275
713 | 4.266763 | 0.2826688
714 | 4.266614 | 0.2822117
715 | 4.266466 | 0.2817562
716 | 4.266318 | 0.2813022
717 | 4.26617 | 0.2808498
718 | 4.266024 | 0.2803988
719 | 4.265878 | 0.2799494
720 | 4.265732 | 0.2795015
721 | 4.265587 | 0.2790551
722 | 4.265443 | 0.2786102
723 | 4.265299 | 0.2781668
724 | 4.265156 | 0.2777249
725 | 4.265014 | 0.2772844
726 | 4.264872 | 0.2768454
727 | 4.26473 | 0.2764079
728 | 4.264589 | 0.2759718
729 | 4.264449 | 0.2755371
730 | 4.264309 | 0.2751039
731 | 4.26417 | 0.2746721
732 | 4.264032 | 0.2742417
733 | 4.263894 | 0.2738128
734 | 4.263756 | 0.2733852
735 | 4.263619 | 0.272959
736 | 4.263483 | 0.2725343
737 | 4.263347 | 0.2721109
738 | 4.263212 | 0.2716889
739 | 4.263077 | 0.2712683
740 | 4.262943 | 0.270849
741 | 4.26281 | 0.2704311
742 | 4.262676 | 0.2700145
743 | 4.262544 | 0.2695993
744 | 4.262412 | 0.2691854
745 | 4.26228 | 0.2687728
746 | 4.262149 | 0.2683616
747 | 4.262019 | 0.2679517
748 | 4.261889 | 0.2675431
749 | 4.261759 | 0.2671358
750 | 4.26163 | 0.2667298
751 | 4.261502 | 0.2663251
752 | 4.261374 | 0.2659216
753 | 4.261247 | 0.2655195
754 | 4.26112 | 0.2651186
755 | 4.260993 | 0.264719
756 | 4.260867 | 0.2643206
757 | 4.260742 | 0.2639235
758 | 4.260617 | 0.2635277
759 | 4.260492 | 0.2631331
760 | 4.260368 | 0.2627397
761 | 4.260245 | 0.2623475
762 | 4.260122 | 0.2619566
763 | 4.259999 | 0.2615669
764 | 4.259877 | 0.2611784
765 | 4.259756 | 0.2607911
766 | 4.259635 | 0.260405
767 | 4.259514 | 0.2600201
768 | 4.259394 | 0.2596364
769 | 4.259274 | 0.2592539
770 | 4.259155 | 0.2588725
771 | 4.259036 | 0.2584924
772 | 4.258918 | 0.2581134
773 | 4.2588 | 0.2577355
774 | 4.258682 | 0.2573588
775 | 4.258565 | 0.2569833
776 | 4.258449 | 0.2566089
777 | 4.258332 | 0.2562356
778 | 4.258217 | 0.2558635
779 | 4.258102 | 0.2554925
780 | 4.257987 | 0.2551226
781 | 4.257872 | 0.2547539
782 | 4.257758 | 0.2543862
783 | 4.257645 | 0.2540197
784 | 4.257532 | 0.2536542
785 | 4.257419 | 0.2532899
786 | 4.257307 | 0.2529267
787 | 4.257195 | 0.2525645
788 | 4.257084 | 0.2522034
789 | 4.256973 | 0.2518434
790 | 4.256862 | 0.2514845
791 | 4.256752 | 0.2511266
792 | 4.256643 | 0.2507698
793 | 4.256533 | 0.2504141
794 | 4.256424 | 0.2500594
795 | 4.256316 | 0.2497058
796 | 4.256208 | 0.2493532
797 | 4.2561 | 0.2490016
798 | 4.255993 | 0.2486511
799 | 4.255886 | 0.2483016
800 | 4.255779 | 0.2479531
801 | 4.255673 | 0.2476056
802 | 4.255568 | 0.2472592
803 | 4.255462 | 0.2469138
804 | 4.255357 | 0.2465693
805 | 4.255253 | 0.2462259
806 | 4.255149 | 0.2458835
807 | 4.255045 | 0.2455421
808 | 4.254942 | 0.2452016
809 | 4.254839 | 0.2448621
810 | 4.254736 | 0.2445237
811 | 4.254634 | 0.2441861
812 | 4.254532 | 0.2438496
813 | 4.25443 | 0.243514
814 | 4.254329 | 0.2431794
815 | 4.254228 | 0.2428458
816 | 4.254128 | 0.2425131
817 | 4.254028 | 0.2421813
818 | 4.253928 | 0.2418505
819 | 4.253829 | 0.2415206
820 | 4.25373 | 0.2411917
821 | 4.253631 | 0.2408637
822 | 4.253533 | 0.2405366
823 | 4.253435 | 0.2402105
824 | 4.253338 | 0.2398853
825 | 4.253241 | 0.239561
826 | 4.253144 | 0.2392376
827 | 4.253047 | 0.2389151
828 | 4.252951 | 0.2385935
829 | 4.252855 | 0.2382728
830 | 4.25276 | 0.237953
831 | 4.252665 | 0.2376341
832 | 4.25257 | 0.2373161
833 | 4.252476 | 0.236999
834 | 4.252381 | 0.2366828
835 | 4.252288 | 0.2363674
836 | 4.252194 | 0.2360529
837 | 4.252101 | 0.2357393
838 | 4.252008 | 0.2354266
839 | 4.251916 | 0.2351147
840 | 4.251824 | 0.2348037
841 | 4.251732 | 0.2344935
842 | 4.251641 | 0.2341842
843 | 4.251549 | 0.2338757
844 | 4.251459 | 0.2335681
845 | 4.251368 | 0.2332613
846 | 4.251278 | 0.2329553
847 | 4.251188 | 0.2326502
848 | 4.251099 | 0.2323459
849 | 4.251009 | 0.2320425
850 | 4.25092 | 0.2317399
851 | 4.250832 | 0.231438
852 | 4.250743 | 0.231137
853 | 4.250655 | 0.2308369
854 | 4.250568 | 0.2305375
855 | 4.25048 | 0.2302389
856 | 4.250393 | 0.2299412
857 | 4.250306 | 0.2296442
858 | 4.25022 | 0.229348
859 | 4.250134 | 0.2290527
860 | 4.250048 | 0.2287581
861 | 4.249962 | 0.2284643
862 | 4.249877 | 0.2281713
863 | 4.249792 | 0.227879
864 | 4.249707 | 0.2275876
865 | 4.249623 | 0.2272969
866 | 4.249539 | 0.227007
867 | 4.249455 | 0.2267178
868 | 4.249371 | 0.2264294
869 | 4.249288 | 0.2261418
870 | 4.249205 | 0.225855
871 | 4.249122 | 0.2255688
872 | 4.24904 | 0.2252835
873 | 4.248958 | 0.2249989
874 | 4.248876 | 0.224715
875 | 4.248794 | 0.2244319
876 | 4.248713 | 0.2241495
877 | 4.248632 | 0.2238679
878 | 4.248551 | 0.223587
879 | 4.248471 | 0.2233068
880 | 4.248391 | 0.2230274
881 | 4.248311 | 0.2227486
882 | 4.248231 | 0.2224706
883 | 4.248152 | 0.2221934
884 | 4.248073 | 0.2219168
885 | 4.247994 | 0.221641
886 | 4.247915 | 0.2213658
887 | 4.247837 | 0.2210914
888 | 4.247759 | 0.2208177
889 | 4.247681 | 0.2205446
890 | 4.247603 | 0.2202723
891 | 4.247526 | 0.2200007
892 | 4.247449 | 0.2197298
893 | 4.247372 | 0.2194595
894 | 4.247296 | 0.21919
895 | 4.24722 | 0.2189211
896 | 4.247144 | 0.2186529
897 | 4.247068 | 0.2183854
898 | 4.246992 | 0.2181186
899 | 4.246917 | 0.2178524
900 | 4.246842 | 0.217587
901 | 4.246767 | 0.2173222
902 | 4.246693 | 0.217058
903 | 4.246618 | 0.2167946
904 | 4.246544 | 0.2165317
905 | 4.246471 | 0.2162696
906 | 4.246397 | 0.2160081
907 | 4.246324 | 0.2157473
908 | 4.246251 | 0.2154871
909 | 4.246178 | 0.2152275
910 | 4.246105 | 0.2149686
911 | 4.246033 | 0.2147104
912 | 4.245961 | 0.2144528
913 | 4.245889 | 0.2141958
914 | 4.245817 | 0.2139395
915 | 4.245746 | 0.2136838
916 | 4.245675 | 0.2134288
917 | 4.245604 | 0.2131743
918 | 4.245533 | 0.2129205
919 | 4.245463 | 0.2126674
920 | 4.245392 | 0.2124148
921 | 4.245322 | 0.2121629
922 | 4.245253 | 0.2119116
923 | 4.245183 | 0.2116609
924 | 4.245114 | 0.2114108
925 | 4.245045 | 0.2111613
926 | 4.244976 | 0.2109124
927 | 4.244907 | 0.2106642
928 | 4.244839 | 0.2104165
929 | 4.24477 | 0.2101695
930 | 4.244702 | 0.209923
931 | 4.244634 | 0.2096772
932 | 4.244567 | 0.2094319
933 | 4.244499 | 0.2091873
934 | 4.244432 | 0.2089432
935 | 4.244365 | 0.2086997
936 | 4.244299 | 0.2084568
937 | 4.244232 | 0.2082145
938 | 4.244166 | 0.2079727
939 | 4.2441 | 0.2077316
940 | 4.244034 | 0.207491
941 | 4.243968 | 0.207251
942 | 4.243903 | 0.2070116
943 | 4.243837 | 0.2067727
944 | 4.243772 | 0.2065345
945 | 4.243707 | 0.2062968
946 | 4.243643 | 0.2060596
947 | 4.243578 | 0.205823
948 | 4.243514 | 0.205587
949 | 4.24345 | 0.2053515
950 | 4.243386 | 0.2051166
951 | 4.243323 | 0.2048823
952 | 4.243259 | 0.2046485
953 | 4.243196 | 0.2044152
954 | 4.243133 | 0.2041825
955 | 4.24307 | 0.2039504
956 | 4.243007 | 0.2037187
957 | 4.242945 | 0.2034877
958 | 4.242883 | 0.2032572
959 | 4.242821 | 0.2030272
960 | 4.242759 | 0.2027977
961 | 4.242697 | 0.2025688
962 | 4.242636 | 0.2023404
963 | 4.242574 | 0.2021126
964 | 4.242513 | 0.2018853
965 | 4.242452 | 0.2016585
966 | 4.242391 | 0.2014322
967 | 4.242331 | 0.2012065
968 | 4.242271 | 0.2009813
969 | 4.24221 | 0.2007566
970 | 4.24215 | 0.2005324
971 | 4.242091 | 0.2003087
972 | 4.242031 | 0.2000856
973 | 4.241971 | 0.1998629
974 | 4.241912 | 0.1996408
975 | 4.241853 | 0.1994192
976 | 4.241794 | 0.1991981
977 | 4.241736 | 0.1989775
978 | 4.241677 | 0.1987574
979 | 4.241619 | 0.1985378
980 | 4.24156 | 0.1983187
981 | 4.241502 | 0.1981001
982 | 4.241445 | 0.197882
983 | 4.241387 | 0.1976644
984 | 4.241329 | 0.1974473
985 | 4.241272 | 0.1972307
986 | 4.241215 | 0.1970146
987 | 4.241158 | 0.1967989
988 | 4.241101 | 0.1965838
989 | 4.241045 | 0.1963691
990 | 4.240988 | 0.1961549
991 | 4.240932 | 0.1959412
992 | 4.240876 | 0.195728
993 | 4.24082 | 0.1955152
994 | 4.240764 | 0.195303
995 | 4.240709 | 0.1950912
996 | 4.240653 | 0.1948799
997 | 4.240598 | 0.194669
998 | 4.240543 | 0.1944586
999 | 4.240488 | 0.1942487
1000 | 4.240433 | 0.1940393
1001 | 4.240378 | 0.1938303
1002 | 4.240324 | 0.1936218
1003 | 4.24027 | 0.1934137
1004 | 4.240215 | 0.1932062
1005 | 4.240162 | 0.192999
1006 | 4.240108 | 0.1927923
1007 | 4.240054 | 0.1925861
1008 | 4.240001 | 0.1923804
1009 | 4.239947 | 0.1921751
1010 | 4.239894 | 0.1919702
1011 | 4.239841 | 0.1917658
1012 | 4.239788 | 0.1915618
1013 | 4.239735 | 0.1913583
1014 | 4.239683 | 0.1911552
1015 | 4.239631 | 0.1909526
1016 | 4.239578 | 0.1907504
1017 | 4.239526 | 0.1905487
1018 | 4.239474 | 0.1903474
1019 | 4.239422 | 0.1901465
1020 | 4.239371 | 0.1899461
1021 | 4.239319 | 0.1897461
1022 | 4.239268 | 0.1895465
1023 | 4.239217 | 0.1893474
1024 | 4.239166 | 0.1891487
1025 | 4.239115 | 0.1889505
1026 | 4.239064 | 0.1887526
1027 | 4.239014 | 0.1885552
1028 | 4.238963 | 0.1883582
1029 | 4.238913 | 0.1881616
1030 | 4.238863 | 0.1879655
1031 | 4.238813 | 0.1877698
1032 | 4.238763 | 0.1875745
1033 | 4.238713 | 0.1873796
1034 | 4.238664 | 0.1871851
1035 | 4.238614 | 0.1869911
1036 | 4.238565 | 0.1867974
1037 | 4.238516 | 0.1866042
1038 | 4.238467 | 0.1864114
1039 | 4.238418 | 0.186219
1040 | 4.238369 | 0.186027
1041 | 4.238321 | 0.1858354
1042 | 4.238272 | 0.1856442
1043 | 4.238224 | 0.1854534
1044 | 4.238176 | 0.1852631
1045 | 4.238128 | 0.1850731
1046 | 4.23808 | 0.1848835
1047 | 4.238032 | 0.1846943
1048 | 4.237984 | 0.1845056
1049 | 4.237937 | 0.1843172
1050 | 4.23789 | 0.1841292
1051 | 4.237842 | 0.1839416
1052 | 4.237795 | 0.1837544
1053 | 4.237748 | 0.1835676
1054 | 4.237701 | 0.1833812
1055 | 4.237655 | 0.1831952
1056 | 4.237608 | 0.1830095
1057 | 4.237562 | 0.1828243
1058 | 4.237516 | 0.1826394
1059 | 4.237469 | 0.1824549
1060 | 4.237423 | 0.1822708
1061 | 4.237377 | 0.1820871
1062 | 4.237332 | 0.1819038
1063 | 4.237286 | 0.1817208
1064 | 4.237241 | 0.1815382
1065 | 4.237195 | 0.181356
1066 | 4.23715 | 0.1811742
1067 | 4.237105 | 0.1809928
1068 | 4.23706 | 0.1808117
1069 | 4.237015 | 0.180631
1070 | 4.23697 | 0.1804506
1071 | 4.236925 | 0.1802707
1072 | 4.236881 | 0.1800911
1073 | 4.236837 | 0.1799118
1074 | 4.236792 | 0.179733
1075 | 4.236748 | 0.1795545
1076 | 4.236704 | 0.1793763
1077 | 4.23666 | 0.1791986
1078 | 4.236617 | 0.1790212
1079 | 4.236573 | 0.1788441
1080 | 4.236529 | 0.1786674
1081 | 4.236486 | 0.1784911
1082 | 4.236443 | 0.1783151
1083 | 4.2364 | 0.1781395
1084 | 4.236356 | 0.1779643
1085 | 4.236314 | 0.1777894
1086 | 4.236271 | 0.1776148
1087 | 4.236228 | 0.1774406
1088 | 4.236185 | 0.1772667
1089 | 4.236143 | 0.1770932
1090 | 4.236101 | 0.1769201
1091 | 4.236058 | 0.1767473
1092 | 4.236016 | 0.1765748
1093 | 4.235974 | 0.1764027
1094 | 4.235932 | 0.1762309
1095 | 4.235891 | 0.1760595
1096 | 4.235849 | 0.1758884
1097 | 4.235807 | 0.1757177
1098 | 4.235766 | 0.1755473
1099 | 4.235725 | 0.1753772
1100 | 4.235684 | 0.1752075
1101 | 4.235642 | 0.1750381
1102 | 4.235601 | 0.1748691
1103 | 4.235561 | 0.1747003
1104 | 4.23552 | 0.174532
1105 | 4.235479 | 0.1743639
1106 | 4.235439 | 0.1741962
1107 | 4.235398 | 0.1740288
1108 | 4.235358 | 0.1738617
1109 | 4.235318 | 0.173695
1110 | 4.235278 | 0.1735286
1111 | 4.235238 | 0.1733625
1112 | 4.235198 | 0.1731968
1113 | 4.235158 | 0.1730314
1114 | 4.235118 | 0.1728663
1115 | 4.235079 | 0.1727015
1116 | 4.235039 | 0.172537
1117 | 4.235 | 0.1723729
1118 | 4.234961 | 0.1722091
1119 | 4.234921 | 0.1720456
1120 | 4.234882 | 0.1718824
1121 | 4.234844 | 0.1717196
1122 | 4.234805 | 0.171557
1123 | 4.234766 | 0.1713948
1124 | 4.234727 | 0.1712329
1125 | 4.234689 | 0.1710713
1126 | 4.23465 | 0.17091
1127 | 4.234612 | 0.170749
1128 | 4.234574 | 0.1705884
1129 | 4.234536 | 0.170428
1130 | 4.234498 | 0.170268
1131 | 4.23446 | 0.1701082
1132 | 4.234422 | 0.1699488
1133 | 4.234384 | 0.1697897
1134 | 4.234347 | 0.1696309
1135 | 4.234309 | 0.1694724
1136 | 4.234272 | 0.1693142
1137 | 4.234234 | 0.1691563
1138 | 4.234197 | 0.1689986
1139 | 4.23416 | 0.1688413
1140 | 4.234123 | 0.1686843
1141 | 4.234086 | 0.1685276
1142 | 4.234049 | 0.1683712
1143 | 4.234012 | 0.1682151
1144 | 4.233976 | 0.1680593
1145 | 4.233939 | 0.1679038
1146 | 4.233903 | 0.1677486
1147 | 4.233867 | 0.1675936
1148 | 4.23383 | 0.167439
1149 | 4.233794 | 0.1672847
1150 | 4.233758 | 0.1671306
1151 | 4.233722 | 0.1669769
1152 | 4.233686 | 0.1668234
1153 | 4.23365 | 0.1666702
1154 | 4.233615 | 0.1665173
1155 | 4.233579 | 0.1663647
1156 | 4.233544 | 0.1662124
1157 | 4.233508 | 0.1660603
1158 | 4.233473 | 0.1659086
1159 | 4.233438 | 0.1657571
1160 | 4.233402 | 0.1656059
1161 | 4.233367 | 0.165455
1162 | 4.233332 | 0.1653044
1163 | 4.233297 | 0.1651541
1164 | 4.233263 | 0.165004
1165 | 4.233228 | 0.1648543
1166 | 4.233193 | 0.1647048
1167 | 4.233159 | 0.1645555
1168 | 4.233124 | 0.1644066
1169 | 4.23309 | 0.1642579
1170 | 4.233056 | 0.1641095
1171 | 4.233022 | 0.1639614
1172 | 4.232988 | 0.1638135
1173 | 4.232954 | 0.163666
1174 | 4.23292 | 0.1635187
1175 | 4.232886 | 0.1633716
1176 | 4.232852 | 0.1632249
1177 | 4.232818 | 0.1630784
1178 | 4.232785 | 0.1629322
1179 | 4.232751 | 0.1627862
1180 | 4.232718 | 0.1626405
1181 | 4.232685 | 0.1624951
1182 | 4.232651 | 0.16235
1183 | 4.232618 | 0.1622051
1184 | 4.232585 | 0.1620604
1185 | 4.232552 | 0.1619161
1186 | 4.232519 | 0.161772
1187 | 4.232487 | 0.1616282
1188 | 4.232454 | 0.1614846
1189 | 4.232421 | 0.1613413
1190 | 4.232389 | 0.1611982
1191 | 4.232356 | 0.1610554
1192 | 4.232324 | 0.1609129
1193 | 4.232291 | 0.1607706
1194 | 4.232259 | 0.1606286
1195 | 4.232227 | 0.1604868
1196 | 4.232195 | 0.1603453
1197 | 4.232163 | 0.1602041
1198 | 4.232131 | 0.1600631
1199 | 4.232099 | 0.1599223
1200 | 4.232067 | 0.1597819
1201 | 4.232036 | 0.1596416
1202 | 4.232004 | 0.1595016
1203 | 4.231973 | 0.1593619
1204 | 4.231941 | 0.1592224
1205 | 4.23191 | 0.1590832
1206 | 4.231878 | 0.1589442
1207 | 4.231847 | 0.1588055
1208 | 4.231816 | 0.158667
1209 | 4.231785 | 0.1585287
1210 | 4.231754 | 0.1583907
1211 | 4.231723 | 0.158253
1212 | 4.231692 | 0.1581155
1213 | 4.231662 | 0.1579782
1214 | 4.231631 | 0.1578412
1215 | 4.2316 | 0.1577044
1216 | 4.23157 | 0.1575679
1217 | 4.231539 | 0.1574316
1218 | 4.231509 | 0.1572955
1219 | 4.231479 | 0.1571597
1220 | 4.231448 | 0.1570242
1221 | 4.231418 | 0.1568888
1222 | 4.231388 | 0.1567537
1223 | 4.231358 | 0.1566189
1224 | 4.231328 | 0.1564843
1225 | 4.231298 | 0.1563499
1226 | 4.231269 | 0.1562157
1227 | 4.231239 | 0.1560818
1228 | 4.231209 | 0.1559481
1229 | 4.23118 | 0.1558147
1230 | 4.23115 | 0.1556815
1231 | 4.231121 | 0.1555485
1232 | 4.231091 | 0.1554158
1233 | 4.231062 | 0.1552833
1234 | 4.231033 | 0.155151
1235 | 4.231004 | 0.1550189
1236 | 4.230975 | 0.1548871
1237 | 4.230946 | 0.1547555
1238 | 4.230917 | 0.1546241
1239 | 4.230888 | 0.154493